## Description
134 Portuguese Rocks with the following properties:
Physical-Mechanical tests
| RMCS | Compression breaking load, norm DIN 52105/E226 (Kg/cm2)
| RCSG | Compression breaking load, after freezing tests, norm DIN 52105/E226 (Kg/cm2)
| RMFX | Bending strength, norm DIN 52112 (Kg/cm2)
| MVAP | Volumetric weight, norm DIN 52102 (Kg/m3)
| AAPN | Water absortion at N.P. conditions, norm DIN 52103 (%)
| PAOA | Apparent porosity, norm LNEC E-216-1968 (%)
| CDLT | Thermal linear expansion coefficient (x10^-6/ºC)
| RDES | Abrasion test, NP-309 (mm)
| RCHQ | Impact test: minimum fall height (cm)
Chemical analysis
SiO2 ... TiO2 : oxides (%)
Source: Instituto Geológico Mineiro (IGM), Oporto, Portugal, collected by J. Góis, Engineering Faculty, Oporto University.
Reference: Rochas Ornamentais Portuguesas. Complementary Technical Files, IGM, Oporto, Portugal.

## Data
nr. | Vol.- IGM | Page | Petrographic group | Name | Code | Class | RMCS | RCSG | RMFX | MVAP | AAPN | PAOA | CDLT | RDES | RCHQ | SiO2 | Al2O3 | Fe2O3 | MnO | CaO | MgO | Na2O | K2O | TiO2
1 | I | 51 | RI - GR 8 | Granite (White) | G1 | granite | 1985 | 2019 | 165 | 2661 | 0.2 | 0.54 | 7.7 | 0.4 | 65 | 70.31 | 14.49 | 1.9 | 0.03 | 0.8 | 0.46 | 3.87 | 5.9 | 0.08
2 | I | 55 | RI - GR 327 | Granite (Grey, Santa Eulália) | G2 | granite | 1790 | 1408 | 160 | 2643 | 0.19 | 0.51 | 5.7 | 0.2 | 70 | 69.16 | 15.88 | 2.83 | 0.08 | 2.22 | 0.68 | 3.61 | 4.56 | 0.24
3 | I | 59 | RI - GR 322 | Granite (SPI) | G3 | granite | 2534 | 2408 | 219 | 2661 | 0.29 | 0.78 | 8.8 | 0.4 | 67.5 | 69.18 | 15.57 | 2.83 | 0.04 | 2.05 | 0.83 | 3.87 | 3.87 | 0.21
4 | I | 63 | RI - GR 12 | Granite (Crystal Blue) | G4 | granite | 1646 | 1254 | 162 | 2684 | 0.19 | 0.52 | 7 | 0.2 | 75 | 67.36 | 15.91 | 4.22 | 0.06 | 1.86 | 0.88 | 3.24 | 5.07 | 0.35
5 | I | 67 | RI - GR 20 | Granite (Crystal Rose) | G5 | granite | 1425 | 1492 | 190 | 2638 | 0.25 | 0.67 | 6.5 | 0.2 | 75 | 71.39 | 13.79 | 3.39 | 0.06 | 1.53 | 0.38 | 3.67 | 4.69 | 0.22
6 | I | 71 | RI - GR 326 | Granite (Rose, Santa Eulália) | G6 | granite | 1703 | 1678 | 200 | 2635 | 0.16 | 0.44 | 7.8 | 0.2 | 57.5 | 71.26 | 14.12 | 2.66 | 0.07 | 1.72 | 0.74 | 3.87 | 4.64 | 0.13
7 | I | 75 | RI - GR 26 | Granite (Bright Rose) | G7 | granite | 2140 | 2046 | 155 | 2642 | 0.2 | 0.55 | 9.8 | 0.3 | 57.5 | 72.35 | 13.66 | 2.48 | 0.07 | 1.4 | 0.38 | 3.87 | 5.14 | 0.13
8 | II | 15 | RI - GR 12-A | Granite (Crystal Yellow) | G8 | granite | 1442 | 1387 | 148 | 2668 | 0.31 | 0.84 | 7.1 | 0.2 | 75 | 67.24 | 15.42 | 4.28 | 0.08 | 1.61 | 0.86 | 3.09 | 5.76 | 0.49
9 | II | 19 | RI - GR328 | Granite (Pale Rose) | G9 | granite | 1072 | 899 | 226 | 2639 | 0.2 | 0.54 | 9.3 | 0.3 | 65 | 70.37 | 15.63 | 2.37 | 0.05 | 2.29 | 0.53 | 4.79 | 3.24 | 0.3
10 | II | 23 | RI - GR 329 | Granite (Pale Grey) | G10 | granite | 590 | 750 | 99 | 2543 | 1.29 | 3.29 | 6.6 | 0.6 | 80 | 71.03 | 14.68 | 1.67 | 0.06 | 0.63 | 0.43 | 3.37 | 6.11 | 0.05
11 | II | 27 | RI GR - 6-A | Granite (Grey, Alpendurada) | G11 | granite | 1643 | 1788 | 221 | 2652 | 0.2 | 0.55 | 9.1 | 0.2 | 65 | 71.75 | 14.3 | 2.26 | 0.03 | 0.91 | 0.36 | 3.53 | 5.07 | 0.19
12 | III | 19 | RI - GR 108 | Granite (White, Alcains) | G12 | granite | 1249 | 1072 | 124 | 2572 | 0.87 | 2.24 | 7.8 | 0.3 | 90 | 72.06 | 14.76 | 1.67 | 0.03 | 0.6 | 0.29 | 3.99 | 5.01 | 0.1
13 | III | 23 | RI - GR 104 | Granite (Yellow, Figueira) | G13 | granite | 847 | 717 | 66 | 2590 | 0.85 | 2.21 | 8.5 | 0.3 | 85 | 71.03 | 14.55 | 2.38 | 0 | 0.63 | 0.46 | 3.33 | 5.46 | 0.23
14 | III | 24 | RI - GR 94 | Granite (Pale Grey, Pedras Salgadas) | G14 | granite | 1035 | 855 | 170 | 2618 | 0.21 | 0.56 | 9 | 0.2 | 65 | 72.67 | 12.99 | 2.14 | 0.06 | 1.21 | 0.41 | 3.73 | 5.59 | 0
15 | III | 35 | RI - GR 105 | Granite (Grey, Pinhel) | G15 | granite | 1134 | 1097 | 105 | 2628 | 0.28 | 0.74 | 7.2 | 0.3 | 65 | 70.86 | 13.74 | 2.62 | 0.05 | 1.4 | 0.48 | 3.48 | 5.87 | 0.35
16 | III | 43 | RI - GR 77 | Granite (Grey, Sátão) | G16 | granite | 1303 | 1020 | 119 | 2642 | 0.2 | 0.53 | 6.8 | 0.5 | 80 | 70.84 | 14.52 | 3.32 | 0.05 | 1.7 | 0.44 | 3.51 | 4.74 | 0.29
17 | III | 55 | RI - GR 13 | Granite (Gross Crystal) | G17 | granite | 813 | 715 | 193 | 2698 | 0.16 | 0.42 | 7.1 | 0.3 | 70 | 65.5 | 16.31 | 4.51 | 0.07 | 2.38 | 1.11 | 3.21 | 5.73 | 0.47
18 | III | 63 | RI - GR 23 A | Granite (Rose, Covide) | G18 | granite | 1268 | 1045 | 119 | 2635 | 0.1 | 0.26 | 8.8 | 0.2 | 55 | 73 | 12.92 | 2.86 | 0.03 | 1.07 | 0.22 | 3.48 | 6.22 | 0.13
19 | III | 67 | RI - GR 324 | Granite (Rose, Arronches) | G19 | granite | 1335 | 1527 | 120 | 2632 | 0.15 | 0.4 | 9.3 | 0.4 | 57.5 | 70.72 | 14.73 | 2.74 | 0.03 | 1.74 | 0.67 | 3.87 | 4.43 | 0.23
20 | IV | 19 | RI - GR 407 | Granite (White, Candoso) | G20 | granite | 1692 | 1398 | 168 | 2642 | 0.27 | 0.71 | 7.6 | 0.5 | 60 | 72.05 | 14.71 | 2.04 | 0 | 0.83 | 0.2 | 3.36 | 5.08 | 0.2
21 | IV | 23 | RI - GR 400 | Granite (White, Coral) | G21 | granite | 1237 | 1192 | 108 | 2628 | 0.36 | 0.95 | 9.5 | 0.2 | 55 | 73.04 | 13.41 | 2.44 | 0 | 1.18 | 0.45 | 3.63 | 4.6 | 0.2
22 | IV | 27 | RI - GR 402 | Granite (White, Vimieiro) | G22 | granite | 1487 | 1419 | 156 | 2622 | 0.34 | 0.88 | 6.7 | 0.2 | 60 | 71.93 | 15.19 | 2.19 | 0 | 1.37 | 0.16 | 5.09 | 4.08 | 0.18
23 | IV | 31 | RI - GR 409 | Granite (Grey, Arronches) | G23 | granite | 1465 | 1340 | 142 | 2640 | 0.29 | 0.76 | 5.8 | 0.2 | 60 | 65.98 | 15.55 | 2.19 | 0.03 | 2.16 | 0.47 | 4.28 | 4.07 | 0.25
24 | IV | 39 | RI - GR 408 | Granite (Grey, Telões) | G24 | granite | 1712 | 1626 | 176 | 2664 | 0.12 | 0.33 | 9.3 | 0.5 | 67.5 | 62.97 | 14.73 | 3.69 | 0.05 | 2.37 | 0.67 | 3.71 | 4.47 | 0.62
25 | IV | 43 | RI - GR 401 | Granite (Grey Antas) | G25 | granite | 1353 | 1339 | 140 | 2623 | 0.27 | 0.73 | 7.7 | 0.3 | 62.5 | 71.58 | 14.15 | 3.38 | 0 | 0.91 | 0.26 | 3.95 | 5.26 | 0.21
26 | IV | 47 | RI - GR 405 | Granite (Grey, S. Torcato) | G26 | granite | 813 | 768 | 213 | 2655 | 0.15 | 0.42 | 8.9 | 0.2 | 67.5 | 69.67 | 15.42 | 2.38 | 0 | 1.57 | 0.37 | 3.65 | 4.94 | 0.5
27 | IV | 51 | RI - GR 406 | Granite (Grey, Rio de Moinhos) | G27 | granite | 1618 | 1466 | 156 | 2657 | 0.19 | 0.5 | 7.3 | 0.3 | 57.5 | 69.91 | 15.45 | 2.12 | 0.04 | 1.42 | 0.43 | 3.31 | 4.98 | 0.26
28 | IV | 55 | RI - GR 404 | Granite (Grey, Cinfães) | G28 | granite | 860 | 767 | 163 | 2665 | 0.26 | 0.69 | 7.4 | 0.2 | 60 | 69.71 | 14.73 | 2.81 | 0 | 1.63 | 0.66 | 3.5 | 4.64 | 0.45
29 | IV | 59 | RI - GR 403 | Granite (Yellow, Fonte Arcada) | G29 | granite | 1254 | 947 | 116 | 2624 | 0.44 | 1.16 | 7.4 | 0.4 | 72.5 | 72.38 | 14.35 | 1.85 | 0 | 0.76 | 0.28 | 3.74 | 5.2 | 0.18
30 | IV | 63 | RI - GR 410 | Granite (Yellow, Luzelos) | G30 | granite | 932 | 571 | 93 | 2662 | 0.23 | 0.62 | 8.3 | 0.6 | 65 | 71.03 | 15.29 | 1.97 | 0 | 1.07 | 0.2 | 3.3 | 5.38 | 0.2
31 | IV | 67 | RI - GR 411 | Granite (Red, Barbacena) | G31 | granite | 2125 | 2216 | 211 | 2627 | 0.14 | 0.36 | 13.3 | 0.2 | 65 | 75.07 | 11.5 | 2.2 | 0 | 1.3 | 0.32 | 4.07 | 5.14 | 0.12
32 | III | 31 | RI - QD 5 | Quartzodiorito (White, Black of Barrocal) | Qd1 | diorite | 1138 | 1220 | 170 | 2663 | 0.16 | 0.43 | 7.9 | 0.2 | 65 | 68.94 | 15.5 | 3.93 | 0.06 | 2.96 | 1.07 | 4.5 | 2.37 | 0.29
33 | III | 39 | RI - QD 9A | Quartzodiorito (Snow White) | Qd2 | diorite | 1175 | 1402 | 203 | 2677 | 0.28 | 0.77 | 6.8 | 0.1 | 77.5 | 68.76 | 16.11 | 3.27 | 0.04 | 3.14 | 1.12 | 4.55 | 1.69 | 0.22
34 | II | 35 | RI - QD 330 | Quartzodiorito (Grey, Favaco) | Qd3 | diorite | 1262 | 964 | 214 | 2851 | 0.21 | 0.6 | 6.7 | 0.5 | 70 | 53.45 | 16.49 | 9.13 | 0.13 | 7.63 | 4.24 | 3.54 | 1.76 | 2.82
35 | III | 47 | RI - GR 325 | Granodiorito (Dark Grey, "Azulália") | Gd1 | diorite | 1390 | 1433 | 357 | 2685 | 0.17 | 0.45 | 6.7 | 0.4 | 75 | 66.18 | 15.42 | 5.36 | 0.06 | 3.51 | 1.22 | 4.5 | 2.37 | 0.35
36 | III | 51 | RI - GR 107 | Granodiorito (Grey, Paços de Ferreira) | Gd2 | diorite | 1383 | 1380 | 230 | 2700 | 0.15 | 0.41 | 8.1 | 0.2 | 72.5 | 64.47 | 15.93 | 5 | 0.08 | 2.61 | 1.72 | 3.15 | 5.18 | 0.56
37 | III | 59 | RI - DI 34 | Gabrodiorito ("Gabbrodiorite", Arronches) | GaD1 | diorite | 1660 | 1822 | 226 | 2841 | 0.14 | 0.39 | 6.3 | 0.5 | 77.5 | 52.56 | 17.94 | 9.53 | 0.12 | 7.63 | 4.48 | 3.87 | 1.45 | 1.12
38 | II | 31 | RI - SN 31 - A | Nephelinic Syenite (Grey, Monchique) | SN1 | diorite | 1055 | 856 | 178 | 2553 | 0.25 | 0.65 | 13.8 | 0.5 | 55 | 54.44 | 21.64 | 3.56 | 0.07 | 1.78 | 0.47 | 8.52 | 6.78 | 0.18
39 | IV | 35 | RI - GG 32 | Orthogneiss (Chainça Gneiss) | OG1 |  | 1846 | 1757 | 182 | 2638 | 0.14 | 0.37 | 8.2 | 0.3 | 60 | 74.92 | 12.53 | 1.8 | 0.03 | 0.7 | 0.11 | 3.4 | 4.93 | 0.12
40 | III | 75 | RI - DI 34 | Diorite (Green, Redondo) | D1 | diorite | 1647 | 1760 | 246 | 2943 | 0.09 | 0.27 | 7.1 | 0.3 | 60 | 53.59 | 13.94 | 10.13 | 0.14 | 7.74 | 8.55 | 2.15 | 1.73 | 0.53
41 | III | 71 | RI - PA 330 | Portuguese Acid Porphyr | P1 | diorite | 1432 | 1532 | 373 | 2635 | 0.12 | 0.31 | 7.8 | 0.3 | 60 | 73.3 | 12.67 | 2.98 | 0.02 | 0.9 | 0.41 | 4.08 | 3.78 | 0.1
42 | III | 79 | RI - GB 33 | Gabbro (Black, Odivelas) | Ga1 | diorite | 1405 | 1681 | 390 | 2985 | 0.02 | 0.06 | 6 | 0.5 | 60 | 47.64 | 21.31 | 7.92 | 0.09 | 11.31 | 7.19 | 3.21 | 0.17 | 0.21
43 | I | 81 | RM - CC 48 | Marbles (White Statuary) | M1 | marble | 788 | 895 | 208 | 2709 | 0.08 | 0.23 | 9.9 | 2.8 | 67.5 | 1.85 | 0.9 | 1.15 | 0 | 53.89 | 0.52 | 0.05 | 0.33 | 0
44 | I | 85 | RM - CC 51 | Marbles (White) | M2 | marble | 967 | 933 | 208 | 2713 | 0.07 | 0.17 | 12.6 | 2.1 | 47.5 | 0.97 | 0.5 | 0.08 | 0 | 55.21 | 0.08 | 0.03 | 0.11 | 0
45 | I | 89 | RM - CC 63 | Marbles (withmon White) | M3 | marble | 960 | 767 | 276 | 2711 | 0.07 | 0.18 | 11.5 | 3.4 | 57.5 | 1.21 | 0.37 | 0.08 | 0 | 54.82 | 0.36 | 0.07 | 0.25 | 0
46 | I | 93 | RM - CC 64 | Marbles (White Rose) | M4 | marble | 970 | 950 | 243 | 2718 | 0.07 | 0.2 | 7.3 | 2 | 50 | 0.6 | 0.29 | 0.11 | 0 | 54.59 | 0.89 | 0.05 | 0.08 | 0
47 | I | 97 | RM - CC 57 | Marbles (White with Strokes) | M5 | marble | 812 | 852 | 202 | 2710 | 0.07 | 0.19 | 8 | 2.3 | 60 | 1.59 | 0.24 | 0.09 | 0 | 54.29 | 0.2 | 0.1 | 0.06 | 0
48 | I | 101 | RM - CC 68 | Marbles (Cream Rose) | M6 | marble | 840 | 890 | 195 | 2713 | 0.09 | 0.26 | 13 | 3.2 | 55 | 0.5 | 0.42 | 0.08 | 0 | 55.55 | 0.04 | 0.04 | 0.12 | 0
49 | I | 105 | RM - CC 67 | Marbles (Cream with Veins) | M7 | marble | 990 | 863 | 238 | 2713 | 0.05 | 0.15 | 11.1 | 2.6 | 60 | 1.45 | 0.54 | 0.14 | 0 | 54.31 | 0.44 | 0.06 | 0.19 | 0
50 | I | 109 | RM - CC 71 | Marbles (Cream with Veins) | M8 | marble | 953 | 878 | 300 | 2714 | 0.07 | 0.19 | 10.5 | 2.2 | 45 | 3.22 | 1.42 | 0.31 | 0 | 52.8 | 0.08 | 0.08 | 0.82 | 0
51 | I | 113 | RM - CC 72 | Marbles (Cream) | M9 | marble | 868 | 930 | 207 | 2718 | 0.06 | 0.17 | 9.5 | 2.2 | 50 | 1.89 | 0.53 | 0.22 | 0 | 52.86 | 1.05 | 0.06 | 0.22 | 0
52 | I | 117 | RM - CC 75 | Marbles (Rose with Veins) | M10 | marble | 777 | 800 | 231 | 2712 | 0.06 | 0.17 | 11.8 | 1.7 | 50 | 2.11 | 0.32 | 0.07 | 0 | 54.43 | 0.32 | 0.07 | 0.13 | 0
53 | I | 121 | RM - CC 82 | Marbles (Pure Rose) | M11 | marble | 887 | 948 | 159 | 2712 | 0.07 | 0.2 | 9.8 | 2.1 | 50 | 1.01 | 0.3 | 0.1 | 0 | 54.96 | 0.32 | 0.05 | 0.33 | 0
54 | I | 125 | RM - CC 70 | Marbles (Dawn Rose) | M12 | marble | 872 | 950 | 179 | 2717 | 0.06 | 0.16 | 7.3 | 3.7 | 52.5 | 0.89 | 0.56 | 0.12 | 0 | 54.37 | 0.62 | 0.05 | 0.15 | 0
55 | I | 129 | RM - CC 6 | Marbles (Pale Rose) | M13 | marble | 810 | 932 | 173 | 2715 | 0.03 | 0.09 | 11.4 | 3.5 | 60 | 3.67 | 1.17 | 0.23 | 0 | 52.63 | 0.36 | 0.06 | 0.31 | 0
56 | I | 133 | RM - CC 80 | Marbles (Rose) | M14 | marble | 1107 | 1005 | 148 | 2716 | 0.05 | 0.14 | 12.2 | 2.3 | 50 | 3 | 0.67 | 0.16 | 0 | 52.43 | 0.4 | 0.07 | 0.29 | 0
57 | I | 137 | RM - CC 83 | Marbles (Rose with Veins) | M15 | marble | 930 | 962 | 193 | 2726 | 0.08 | 0.21 | 7.2 | 1.4 | 50 | 1.22 | 0.72 | 0.28 | 0 | 51.65 | 2.76 | 0.07 | 0.22 | 0
58 | I | 141 | RM - CC 117 | Marbles (Dark Reddish) | M16 | marble | 930 | 952 | 270 | 2715 | 0.05 | 0.14 | 5.4 | 2.6 | 47.5 | 1.07 | 0.36 | 0.09 | 0 | 55.07 | 0.18 | 0.05 | 0.12 | 0
59 | II | 41 | RM - CC 54 | Marbles (White with Veins, Poço Bravo) | M17 | marble | 717 | 807 | 254 | 2710 | 0.07 | 0.22 | 9.9 | 1.9 | 57.5 | 2.62 | 0.72 | 0.18 | 0 | 53.47 | 0.24 | 0.06 | 0.1 | 0
60 | II | 45 | RM - CC 59 | Marbles (White, Olival Grande) | M18 | marble | 833 | 845 | 301 | 2714 | 0.05 | 0.14 | 11.2 | 3.3 | 45 | 1.25 | 0.57 | 0.16 | 0 | 53.75 | 0.69 | 0.09 | 0.11 | 0
61 | II | 49 | RM - CC 55 | Marbles (Bluish White, Texugo) | M19 | marble | 770 | 827 | 242 | 2715 | 0.06 | 0.16 | 12.4 | 3.8 | 50 | 0.77 | 0.51 | 0.14 | 0 | 54.87 | 0.28 | 0.07 | 0.11 | 0
62 | II | 53 | RM - CC 97 | Marbles (White with Veins, Lagoa) | M20 | marble | 806 | 840 | 172 | 2710 | 0.08 | 0.22 | 12.3 | 3.1 | 57.5 | 0.76 | 0.9 | 0.1 | 0 | 54.2 | 0.44 | 0.03 | 0.11 | 0
63 | II | 57 | RM - CC 56 | Marbles (White, Cabanas) | M21 | marble | 1065 | 905 | 237 | 2717 | 0.05 | 0.16 | 9.1 | 2.5 | 52.5 | 0.93 | 0.92 | 0.08 | 0 | 52.83 | 1.61 | 0.05 | 0.05 | 0
64 | II | 61 | RM - CC 58 | Marbles (White with Veins, Cruz dos Meninos) | M22 | marble | 873 | 850 | 238 | 2712 | 0.09 | 0.22 | 13.7 | 3.2 | 65 | 3.13 | 1.69 | 0.21 | 0 | 52.27 | 0.44 | 0.13 | 0.29 | 0
65 | II | 65 | RM - CC 5 | Marbles (Honey) | M23 | marble | 976 | 930 | 222 | 2708 | 0.09 | 0.25 | 11.9 | 3 | 60 | 0.51 | 0.37 | 0.13 | 0 | 54.4 | 0.56 | 0.07 | 0.13 | 0
66 | II | 69 | RM - CC 66 | Marbles (Cream, Lagoa) | M24 | marble | 712 | 905 | 214 | 2706 | 0.11 | 0.32 | 11 | 2.6 | 72.5 | 4.67 | 1 | 0.18 | 0 | 51.87 | 0.45 | 0.1 | 0.25 | 0
67 | II | 73 | RM - CC 3 | Marbles (Cream, Mouro) | M25 | marble | 912 | 785 | 240 | 2715 | 0.07 | 0.19 | 16.3 | 2.5 | 55 | 1.2 | 0.96 | 0.12 | 0 | 53.67 | 0.86 | 0.06 | 0.15 | 0
68 | II | 77 | RM - CC 77 | Marbles (Rose, Rosel) | M26 | marble | 602 | 685 | 254 | 2709 | 0.07 | 0.23 | 12.6 | 1.6 | 50 | 2.49 | 0.85 | 0.26 | 0.04 | 53.47 | 0.4 | 0.06 | 0.19 | 0
69 | II | 81 | RM - CC 81 | Marbles (Rose with Veins, Lagoa) | M27 | marble | 848 | 957 | 196 | 2713 | 0.07 | 0.2 | 10.8 | 3.1 | 57.5 | 1.47 | 0.64 | 0.19 | 0 | 53.72 | 0.54 | 0.06 | 0.18 | 0
70 | II | 85 | RM - CC 94 | Marbles (Rose with Veins, S. Marcos) | M28 | marble | 653 | 728 | 236 | 2707 | 0.09 | 0.26 | 11.8 | 3.1 | 55 | 0.71 | 0.58 | 0.12 | 0 | 54.4 | 0.38 | 0.03 | 0.13 | 0
71 | II | 89 | RM - CC 124 | Marbles (Green Viana, Herdade das Perdizes) | M29 | marble | 1023 | 797 | 162 | 2742 | 0.07 | 0.18 | 13.5 | 2.2 | 55 | 2.78 | 0.55 | 0.52 | 0.13 | 50.12 | 3.53 | 0.04 | 0.17 | 0
72 | II | 93 | RM - CC 125 | Marbles (Dark Green, Herdade das Perdizes) | M30 | marble | 935 | 672 | 127 | 2752 | 0.08 | 0.23 | 7.4 | 2 | 55 | 4.52 | 1.33 | 0.37 | 0.05 | 51.59 | 0.38 | 0.08 | 0.46 | 0
73 | II | 101 | RM - CC 153 | Marbles (Pale Grey with Dark Bands, Trigaches) | M31 | marble | 403 | 309 | 111 | 2712 | 0.06 | 0.16 | 9.9 | 2.2 | 55 | 0.09 | 0.52 | 0.03 | 0 | 54.48 | 0.83 | 0.06 | 0.04 | 0
74 | II | 105 | RM - CC 156 | Marbles (Blackish Grey, Trigaches) | M32 | marble | 840 | 793 | 138 | 2712 | 0.06 | 0.16 | 12.6 | 1.6 | 60 | 0.11 | 0.52 | 0.06 | 0 | 54.79 | 0.67 | 0.04 | 0.03 | 0
75 | II | 109 | RM - CC 112 | Marbles (Reddish, Fonte da Moura) | M33 | marble | 863 | 977 | 256 | 2703 | 0.1 | 0.28 | 14.8 | 2 | 55 | 0.36 | 0.69 | 0.11 | 0 | 53.89 | 0.99 | 0.04 | 0.06 | 0
76 | III | 85 | RM - CC 46 | Marbles (White, Vimioso) | M34 | marble | 950 | 930 | 159 | 2708 | 0.08 | 0.21 | 9 | 3.2 | 80 | 0.04 | 0.15 | 0.02 | 0 | 54.43 | 1.01 | 0.1 | 0.04 | 0
77 | III | 89 | RM - CC 52 | Marbles (White with Veins, Fonte da Moura) | M35 | marble | 868 | 959 | 277 | 2709 | 0.08 | 0.23 | 10.2 | 2.8 | 62.5 | 1.54 | 0.1 | 0.11 | 0 | 54.51 | 0.44 | 0.06 | 0.1 | 0
78 | III | 93 | RM - CC 334 | Marbles (White, Ficalho) | M36 | marble | 837 | 711 | 174 | 2709 | 0.1 | 0.28 | 13.8 | 4.3 | 40 | 1.37 | 0.18 | 0.15 | 0 | 53.22 | 0.62 | 0.57 | 0.1 | 0
79 | III | 97 | RM - CC 47 | Marbles (White slightly Veined) | M37 | marble | 1018 | 912 | 312 | 2717 | 0.08 | 0.22 | 14.7 | 3 | 60 | 0.95 | 0.13 | 0.04 | 0 | 54.23 | 0.69 | 0.05 | 0.04 | 0
80 | III | 101 | RM - CC 73 | Marbles (White slightly Veined, Maroteira) | M38 | marble | 915 | 1057 | 253 | 2716 | 0.05 | 0.13 | 14.2 | 1.9 | 60 | 0.82 | 0.31 | 0.12 | 0 | 54.43 | 0.12 | 0.08 | 0.16 | 0
81 | III | 105 | RM - CC B 10 | Marbles (Cream Rose, Fonte da Moura) | M39 | marble | 948 | 909 | 263 | 2706 | 0.1 | 0.28 | 10.5 | 2.2 | 60 | 1.49 | 0.46 | 0.15 | 0 | 54.03 | 0.42 | 0.08 | 0.17 | 0
82 | III | 109 | RM - CC 76 | Marbles (Rose Veined Grey) | M40 | marble | 740 | 860 | 154 | 2715 | 0.05 | 0.14 | 16.4 | 1.7 | 50 | 0.12 | 0.1 | 0.08 | 0 | 53.98 | 1.15 | 0.55 | 0.1 | 0
83 | III | 113 | RM - CC 92 | Marbles (Rose Veined Grey and Brown) | M41 | marble | 735 | 787 | 167 | 2716 | 0.07 | 0.21 | 13.1 | 2.1 | 57.5 | 1.34 | 0.13 | 0.18 | 0 | 54.34 | 0.69 | 0.59 | 0.12 | 0
84 | III | 117 | RM - CC 88 | Marbles (Rose with Greenish Veins) | M42 | marble | 702 | 780 | 182 | 2716 | 0.1 | 0.25 | 9.6 | 1.6 | 62.5 | 1.98 | 0.1 | 0.26 | 0 | 54.42 | 0.6 | 1.8 | 0.25 | 0
85 | III | 121 | RM - CC 154 | Marbles (Pale Grey with Dark Wands, Trigaches) | M43 | marble | 655 | 630 | 129 | 2712 | 0.05 | 0.13 | 11.8 | 2 | 60 | 0.08 | 0.23 | 0.1 | 0 | 54.59 | 0.95 | 0.06 | 0.06 | 0
86 | III | 125 | RM - CC 133A | Marbles (Green Viana Crystal) | M44 | marble | 762 | 750 | 126 | 2726 | 0.07 | 0.19 | 13.1 | 2.5 | 52.5 | 0.71 | 0.2 | 0.11 | 0.07 | 54.59 | 0.5 | 0.09 | 0.06 | 0
87 | III | 129 | RM - CC 133 | Marbles (Green Viana, Tapada da Talisca) | M45 | marble | 1055 | 927 | 231 | 2771 | 0.18 | 0.49 | 10 | 1.4 | 65 | 19.44 | 3.06 | 0.76 | 0 | 43.99 | 1.05 | 0.4 | 1.7 | 0.27
88 | III | 133 | RM - CC 145 | Marbles (Green Escoural) | M46 | marble | 811 | 655 | 138 | 2730 | 0.05 | 0.15 | 13.9 | 1.1 | 47.5 | 1.86 | 0.94 | 0.14 | 0 | 53.78 | 0.08 | 0.1 | 0.18 | 0
89 | III | 137 | RM - CC 132 | Marbles (Pale Green, Herdade de Baiões) | M47 | marble | 673 | 714 | 87 | 2732 | 0.09 | 0.24 | 12 | 1.8 | 60 | 2.13 | 0.38 | 0.06 | 0 | 54.79 | 0.4 | 0.08 | 0.07 | 0
90 | III | 141 | RM - CC 138 | Marbles (Pale Green, João Marques) | M48 | marble | 684 | 682 | 123 | 2738 | 0.1 | 0.27 | 13 | 1.5 | 65 | 3.14 | 1.68 | 0.17 | 0.09 | 54.54 | 0.79 | 0.09 | 0.09 | 0
91 | III | 145 | RM - CC 472 | Marbles (Green, Ficalho) | M49 | marble | 1093 | 697 | 225 | 2717 | 0.08 | 0.22 | 10.5 | 1.3 | 55 | 8.54 | 1.86 | 0.76 | 0.02 | 47.92 | 0.67 | 0.14 | 0.89 | 0
92 | IV | 73 | RM - CC 510 | Marbles (Green, Serpa) | M50 | marble | 822 | 826 | 178 | 2744 | 0.11 | 0.3 | 11.7 | 0.9 | 50 | 9.97 | 0.51 | 0.39 | 0 | 51.71 | 0.74 | 0.31 | 0.42 | 0
93 | II | 113 | RM - CC 166-A | Carbonatite (Grey, Castro Vicente) | RC1 | marble | 1120 | 1113 | 206 | 2764 | 0.11 | 0.31 | 8.9 | 0.9 | 50 | 3.93 | 2.04 | 0.56 | 0 | 38.25 | 12.62 | 0.05 | 0.2 | 0
94 | I | 145 | RM - SR 38 | Serpentinite (Green Donai) | SE1 |  | 2795 | 3092 | 417 | 2669 | 0.07 | 0.19 | 4.2 | 0.7 | 70 | 40.63 | 3.52 | 7.55 | 0.02 | 0.1 | 35.68 | 0.11 | 0.07 | 0.19
95 | IV | 77 | RM - XM 500 | Slate (Slate, Canelas) | A1 | slate | 1591 | 1414 | 340 | 2817 | 0.65 | 1.83 | 8.6 | 5 | 110 | 50.63 | 25.92 | 9.72 | 0 | 0.53 | 2.31 | 1.42 | 3.3 | 0.74
96 | IV | 81 | RM - QF 502 | Slate ("Slate", Foz Coa) | A2 | slate | 1440 | 1270 | 738 | 2675 | 0.1 | 0.27 | 8.4 | 0.3 | 57.5 | 59.61 | 18.68 | 6.62 | 0.06 | 0.55 | 2.24 | 2.23 | 5.32 | 0.54
97 | IV | 85 | RM - XM 501 | Slate (Slate, Marão) | A3 | slate | 425 | 448 | 561 | 2801 | 0.47 | 1.32 | 8.8 | 6.7 | 110 | 47.61 | 23.78 | 13.78 | 0 | 0.24 | 2.67 | 0.46 | 4.43 | 0.63
98 | II | 117 | RM - XM 01 | Slate (Slate) | A4 | slate | 656 | 494 | 582 | 2809 | 0.45 | 1.25 | 8 | 8.3 | 110 | 53.77 | 24.79 | 8.55 | ---- | 1.28 | 2.33 | 1.05 | 3.45 | 1.12
99 | III | 149 | RM - XM 03 | Schist (Schist, Barrancos) | X1 | slate | 437 | 375 | 355 | 2728 | 1.02 | 2.78 | 7.2 | 9.8 | 110 | 58.75 | 22.13 | 6.29 | 0.05 | 0.17 | 1.4 | 1.52 | 3.76 | 0.83
100 | II | 97 | RM - XM 02 | Schist (Schist, Mourão) | X2 | slate | 400 | 336 | 333 | 2726 | 1.24 | 3.37 | 7.8 | 7.6 | 90 | 57.57 | 19.96 | 7.23 | 0.13 | 0.25 | 1.37 | 1.42 | 5.57 | 0.16
101 | IV | 91 | RS - CA 601 | Limestone (Ançã) | C1 | limestone | 422 | 395 | 187 | 2430 | 3.68 | 6.44 | 2.9 | 2.8 | 30 | 0.68 | 0.66 | 0.47 | 0 | 54.17 | 0.32 | 0.14 | 0.18 | 0
102 | IV | 95 | RS - CA 176A | Limestone (Semi-Hard, Codaçal) | C2 | limestone | 493 | 457 | 123 | 2305 | 5.47 | 12.61 | 3.3 | 9.3 | 25 | 0.07 | 0.25 | 0.05 | 0 | 55.37 | 0.34 | 0.07 | 0 | 0
103 | IV | 99 | RS - CA 603 | Limestone (Soft Molianos) | C3 | limestone | 917 | 930 | 114 | 2478 | 3.07 | 7.62 | 3.1 | 3.5 | 37.5 | 0.06 | 0.23 | 0.04 | 0 | 55.76 | 0 | 0.07 | 0 | 0
104 | IV | 103 | RS - CA 604 | Limestone (Banco do Fundo) | C4 | limestone | 1127 | 1060 | 157 | 2610 | 1.17 | 3.05 | 3.1 | 2.8 | 40 | 0.06 | 0 | 0.05 | 0 | 55.1 | 0.44 | 0.07 | 0 | 0
105 | IV | 107 | RS - CA 193A | Limestone (Relvinha) | C5 | limestone | 760 | 796 | 176 | 2433 | 3.6 | 8.92 | 3.4 | 4.2 | 32.5 | 0.03 | 0 | 0.12 | 0 | 54.85 | 0.44 | 0.07 | 0 | 0
106 | IV | 111 | RS - CA 602 | Limestone (Hard Molianos) | C6 | limestone | 1552 | 1566 | 202 | 2658 | 0.64 | 1.7 | 3.3 | 2 | 25 | 0.09 | 0.25 | 0.04 | 0 | 55.7 | 0 | 0.07 | 0 | 0
107 | IV | 115 | RS - CA 206 | Limestone (Topaz) | C7 | limestone | 1143 | 1112 | 74 | 2697 | 0.14 | 0.37 | 4 | 4.6 | 45 | 0.11 | 0.18 | 0.09 | 0 | 54.54 | 0.14 | 0.59 | 0.09 | 0
108 | IV | 119 | RS - CA 600 | Limestone (Rose, Ansião) | C8 | limestone | 1319 | 1155 | 174 | 2696 | 0.18 | 0.48 | 3.8 | 1.4 | 22.5 | 0.65 | 0.18 | 0.07 | 0 | 55.1 | 0.3 | 0.14 | 0.05 | 0
109 | IV | 123 | RS - CA 209 A | Limestone (Reddish "Chainette") | C9 | limestone | 1296 | 1123 | 221 | 2708 | 0.07 | 0.17 | 4.4 | 1.8 | 40 | 0.55 | 0.18 | 0.05 | 0 | 54.21 | 0.85 | 0.18 | 0.07 | 0
110 | IV | 127 | RS - CA 250 | Limestone (Yellow, Negrais) | C10 | limestone | 1442 | 1120 | 203 | 2674 | 0.44 | 1.18 | 4.4 | 2.8 | 52.5 | 1.59 | 0.25 | 0.37 | 0 | 53.02 | 1.29 | 0.07 | 0.02 | 0
111 | IV | 131 | RS - CA 207 | Limestone (Reddish, Pedra Furada) | C11 | limestone | 1427 | 1145 | 124 | 2697 | 0.15 | 0.41 | 4.3 | 2 | 55 | 0.62 | 0 | 0.14 | 0 | 54.7 | 0.74 | 0.07 | 0.02 | 0
112 | IV | 139 | RS - CA 605 | Limestone (Bluish Grey) | C12 | limestone | 1431 | 1300 | 286 | 2690 | 0.29 | 0.47 | 4.9 | 2.3 | 37.5 | 0.73 | 0.43 | 0.13 | 0 | 53.67 | 0.68 | 0.02 | 0.04 | 0
113 | I | 151 | RS - CA 201 B | Limestone (Alpinina) | C13 | limestone | 1150 | 962 | 183 | 2696 | 0.18 | 0.48 | 4.3 | 1.9 | 45 | 0.1 | 0.67 | 0.08 | 0 | 54.79 | 0.52 | 0.05 | 0.12 | 0
114 | I | 155 | RS - CA 228 | Limestone (Lioz) | C14 | limestone | 1050 | 1380 | 209 | 2703 | 0.11 | 0.31 | 3.3 | 2.2 | 45 | 0.2 | 0.41 | 0.02 | 0 | 55.54 | 0.39 | 0.04 | 0.05 | 0
115 | I | 159 | RS - CA 317 | Limestone (Glassy, Molianos) | C15 | limestone | 953 | 1030 | 105 | 2567 | 1.73 | 4.44 | 5 | 4.2 | 40 | 0.07 | 0.27 | 0.06 | 0 | 55.69 | 0.26 | 0.05 | 0.04 | 0
116 | I | 163 | RS - CA 194 | Limestone (Mocca Cream) | C16 | limestone | 927 | 867 | 196 | 2515 | 2.34 | 5.9 | 5.3 | 4 | 40 | 0.07 | 0.54 | 0.06 | 0 | 55.86 | 0.1 | 0.06 | 0.07 | 0
117 | I | 167 | RS - CA 242 | Limestone (St. Florient Rose) | C17 | limestone | 900 | 1037 | 185 | 2695 | 0.16 | 0.42 | 3.5 | 2.3 | 45 | 0.31 | 0.48 | 0.02 | 0 | 55.49 | 0.48 | 0.05 | 0.07 | 0
118 | I | 171 | RS - CA 209 B | Limestone (Vermeillon) | C18 | limestone | 920 | 1325 | 209 | 2700 | 0.09 | 0.24 | 4.1 | 3.2 | 45 | 0.14 | 0.31 | 0.02 | 0 | 55.41 | 0.24 | 0.04 | 0.04 | 0
119 | II | 123 | RS - CA 176 | Limestone (Semi-Hard) | C19 | limestone | 550 | 555 | 108 | 2346 | 5.12 | 12.03 | 5.7 | 5.9 | 35 | 0.06 | 0.49 | 0.06 | 0 | 55.46 | 0.27 | 0.06 | 0.01 | 0
120 | II | 127 | RS - CA 178 | Limestone (Cream Glassy, Ataíje) | C20 | limestone | 1327 | 1294 | 129 | 2657 | 0.62 | 1.65 | 3.6 | 3.4 | 30 | 0.74 | 0.5 | 0.18 | 0 | 54.9 | 0.24 | 0.03 | 0.03 | 0
121 | II | 131 | RS - CA 238 | Limestone (Lioz, Montemor) | C21 | limestone | 897 | 1058 | 122 | 2695 | 0.16 | 0.43 | 5.9 | 2.4 | 45 | 0.09 | 0.46 | 0.02 | 0 | 55.86 | 0.2 | 0.05 | 0.04 | 0
122 | II | 135 | RS - CA 232 | Limestone (Lioz, Bluish) | C22 | limestone | 1050 | 1325 | 181 | 2698 | 0.13 | 0.35 | 4.6 | 2.5 | 45 | 0.12 | 0.44 | 0.04 | 0 | 55.58 | 0.32 | 0.04 | 0.02 | 0
123 | II | 139 | RS - CA 174 | Limestone (Blue Glassy, Ataíje) | C23 | limestone | 1653 | 1568 | 135 | 2676 | 0.35 | 0.93 | 3.9 | 3.4 | 35 | 1.05 | 0.88 | 0.15 | 0 | 54.31 | 0.26 | 0.02 | 0.07 | 0
124 | III | 155 | RS - CA 318 | Limestone (Sea White) | C24 | limestone | 658 | 704 | 320 | 2368 | 4.8 | 11.37 | 3.8 | 6.9 | 30 | 0.22 | 0.1 | 0.05 | 0 | 55.91 | 0.1 | 0.08 | 0.05 | 0
125 | III | 159 | RS - CA 319 | Limestone (Banco de Baixo) | C25 | limestone | 1668 | 1718 | 280 | 2628 | 1 | 2.64 | 3 | 1.5 | 35 | 0.4 | 0.1 | 0.03 | 0 | 54.45 | 0.57 | 0.07 | 0.01 | 0
126 | III | 163 | RS - CA 320 | Limestone (Toad Eye) | C26 | limestone | 939 | 832 | 87 | 2511 | 2.46 | 6.19 | 3.9 | 2.4 | 35 | 0.09 | 0.2 | 0.06 | 0 | 55.24 | 0.32 | 0.08 | 0.04 | 0
127 | III | 167 | RS - CA 209 | Limestone (Vermeillon, Lameiras) | C27 | limestone | 937 | 997 | 189 | 2701 | 0.1 | 0.28 | 4.9 | 2.6 | 45 | 0.35 | 0.25 | 0.07 | 0 | 55.27 | 0.36 | 0.06 | 0.04 | 0
128 | III | 171 | RS - CA 242 A | Limestone (Abancado) | C28 | limestone | 1068 | 1020 | 191 | 2689 | 0.16 | 0.44 | 5.9 | 3.4 | 45 | 0.1 | 0.18 | 0.04 | 0 | 55.6 | 0.12 | 0.05 | 0.04 | 0
129 | IV | 135 | RS - BR 274 | Breccia (Portuguese Breccia) | B1 | breccia | 638 | 689 | 145 | 2679 | 0.26 | 0.69 | 3.7 | 2.5 | 37.5 | 0.73 | 0.43 | 0.13 | 0 | 53.67 | 0.68 | 0.02 | 0.04 | 0
130 | I | 175 | RS - BR 223 | Breccia (Breccia, Santo António) | B2 | breccia | 1358 | 1212 | 163 | 2358 | 1.8 | 4.72 | 7.1 | 1.8 | 47.5 | 0.07 | 0.62 | 0.11 | 0 | 37.35 | 15.6 | 0.08 | 0.07 | 0
131 | II | 143 | RS - BR 295 | Breccia (Greyish Breccia) | B3 | breccia | 1166 | 1225 | 191 | 2704 | 0.24 | 0.65 | 5.9 | 2.2 | 35 | 0.9 | 0.6 | 0.35 | 0 | 48.71 | 5.12 | 0.08 | 0.16 | 0
132 | II | 147 | RS - BR 307 | Breccia (Reddish Breccia) | B4 | breccia | 920 | 1261 | 164 | 2713 | 0.62 | 1.67 | 6.6 | 2.1 | 40 | 0.48 | 1.55 | 0.18 | 0 | 43.99 | 9.25 | 0.1 | 0.06 | 0
133 | III | 175 | RS - BR 286 A | Breccia (Pearl Breccia) | B5 | breccia | 1353 | 1290 | 170 | 2692 | 0.16 | 0.44 | 5.5 | 1.2 | 50 | 0.14 | 0.23 | 0.07 | 0 | 53.33 | 1.81 | 0.06 | 0.05 | 0
134 | III | 179 | RS - TU 262 A | Travertine (Travertine) | T1 |  | 753 | 486 | 109 | 2379 | 2.35 | 5.51 | 5.8 | 5.3 | 45 | 2.77 | 0.25 | 0.17 | 0 | 52.29 | 0.67 | 0.51 | 0.14 | 0