## Modulus data for NR
Temperature | -17.8 ºC | -1.11 ºC | 22.8 ºC | 48.9 ºC | 82.2 ºC
Test Time, t | Measured Modulus, M(t)
(sec) | (MPa)
0.1 | 14.2458 | 1.4315 | 0.6543 | 0.49909 | 0.40937
0.2 | 12.0041 | 1.3168 | 0.62189 | 0.48859 | 0.40243
0.3 | 10.839 | 1.2446 | 0.6008 | 0.48151 | 0.3976
0.4 | 10.0662 | 1.1949 | 0.58598 | 0.47537 | 0.3946
0.5 | 9.4575 | 1.1571 | 0.57504 | 0.47101 | 0.39178
0.6 | 9.0245 | 1.1272 | 0.56595 | 0.46682 | 0.38854
0.7 | 8.6714 | 1.1032 | 0.55832 | 0.4631 | 0.38725
0.8 | 8.3734 | 1.08 | 0.55235 | 0.46039 | 0.38607
0.9 | 8.1185 | 1.0602 | 0.5465 | 0.45839 | 0.38448
1 | 7.894 | 1.0444 | 0.54141 | 0.45526 | 0.38272
2 | 6.6013 | 0.94559 | 0.5112 | 0.44045 | 0.37336
3 | 5.9688 | 0.89376 | 0.49501 | 0.43167 | 0.36718
4 | 5.6046 | 0.86293 | 0.48411 | 0.42453 | 0.36617
5 | 5.341 | 0.84076 | 0.47666 | 0.42146 | 0.36289
6 | 5.1238 | 0.82144 | 0.47073 | 0.41745 | 0.36054
7 | 4.9589 | 0.80732 | 0.46572 | 0.41479 | 0.35836
8 | 4.8092 | 0.79582 | 0.46123 | 0.4122 | 0.35753
9 | 4.688 | 0.78549 | 0.45732 | 0.41037 | 0.35471
10 | 4.5814 | 0.77692 | 0.45436 | 0.40831 | 0.35507
20 | 3.9112 | 0.72223 | 0.43422 | 0.39491 | 0.34742
30 | 3.5548 | 0.69661 | 0.42324 | 0.38907 | 0.34359
40 | 3.3131 | 0.67822 | 0.41647 | 0.38424 | 0.34118
50 | 3.1396 | 0.6641 | 0.41119 | 0.38111 | 0.33935
60 | 2.9972 | 0.65362 | 0.40656 | 0.37828 | 0.33864
70 | 2.8846 | 0.64336 | 0.40291 | 0.37639 | 0.33565
80 | 2.7892 | 0.6353 | 0.40025 | 0.37445 | 0.33547
90 | 2.711 | 0.62749 | 0.39766 | 0.37232 | 0.33523
100 | 2.6422 | 0.61943 | 0.39519 | 0.37085 | 0.33341
200 | 2.1977 | 0.58506 | 0.3806 | 0.36271 | 0.32835
300 | 1.9686 | 0.56331 | 0.37266 | 0.35811 | 0.325
400 | 1.8235 | 0.5486 | 0.36749 | 0.35516 | 0.32353
500 | 1.7169 | 0.53996 | 0.36354 | 0.35268 | 0.32188
600 | 1.6295 | 0.53156 | 0.3602 | 0.35032 | 0.32152
700 | 1.5632 | 0.52559 | 0.3578 | 0.34961 | 0.32017
800 | 1.5109 | 0.51534 | 0.35564 | 0.3479 | 0.31858
900 | 1.4612 | 0.51116 | 0.35381 | 0.34584 | 0.31876
1000 | 1.4234 | 0.50832 | 0.35237 | 0.34584 | 0.31811
1500 | 1.2718 | 0.48532 | 0.34637 | 0.34224 | 0.31505
2000 | 1.189 | 0.45826 | 0.34219 | 0.33935 | 0.31528

## C and M for NR
Prony coefficients for Natural Rubber
Compliance |  | Ce = | 3.3333
Ck | 0.067406 | 0.091256 | 0.069792 | 0.21931 | 0.41998 | 0.63568 | 0.22947 | 0.72629 | 0.83405 | 1/Mpa
λk | 9.1159e-08 | 2.902e-06 | 3.0715e-05 | 8.1073e-05 | 0.00070845 | 0.048618 | 0.77063 | 4.641 | 3333.8 | sec
Modulus |  | Me = | 0.3
Mk | 0.067406 | 0.091256 | 0.069792 | 0.21931 | 0.41998 | 0.63568 | 0.22947 | 0.72629 | 0.83405 | Mpa
τk | 9.1159e-08 | 2.902e-06 | 3.0715e-05 | 8.1073e-05 | 0.00070845 | 0.048618 | 0.77063 | 4.641 | 3333.8 | sec

## M and C for PBAN
Prony coefficients for PBAN solid propellant
Modulus |  | Me = | 81.0176
Mk | 2057.4 | 1014 | 458.4 | 212.8 | 98 | 44.88 | 21.5 | 7.86 | 36.78 | 3.82
τk | 1e-05 | 0.0001 | 0.001 | 0.01 | 0.1 | 1 | 10 | 100 | 1000 | 10000
Compliance |  | Ce= | 0.012343
Ck | 0.00020182 | 0.00045624 | 0.000863 | 0.0013996 | 0.0017645 | 0.0016069 | 0.0011523 | 0.00048442 | 0.0035546 | 0.00061149
λk | 1.9227e-05 | 0.00020343 | 0.0019291 | 0.017574 | 0.15281 | 1.3112 | 11.71 | 106.38 | 1434.2 | 10496