## Sheet1
HB | RunOrder PtType | Cutting Speed | Feed | Depth of Cut | RPM | MRR(cm^3/s) | Cutting Volume(mm^3) | Energy(J) | Specific Energy(kJ/cm^3)
95 | 1 | 200 | 0.1 | 1 | 1355.197 | 0.3333333 | 7536 | 59373.92 | 7.878705
95 | 1 | 200 | 0.1 | 1 | 1415.428 | 0.3333333 | 7222 | 57736.27 | 7.994498
95 | 1 | 200 | 0.1 | 1 | 1481.262 | 0.3333333 | 6908 | 55355.9 | 8.013303
95 | 2 | 400 | 0.1 | 1 | 2710.394 | 0.6666667 | 7536 | 45559.58 | 6.045591
95 | 2 | 400 | 0.1 | 1 | 2830.856 | 0.6666667 | 7222 | 44459.75 | 6.156155
95 | 2 | 400 | 0.1 | 1 | 2962.524 | 0.6666667 | 6908 | 44092.58 | 6.382828
95 | 3 | 200 | 0.3 | 1 | 1355.197 | 1 | 7536 | 24488.67 | 3.249558
95 | 3 | 200 | 0.3 | 1 | 1415.428 | 1 | 7222 | 24113.18 | 3.338851
95 | 3 | 200 | 0.3 | 1 | 1481.262 | 1 | 6908 | 22265.58 | 3.223159
95 | 4 | 400 | 0.3 | 1 | 2710.394 | 2 | 7536 | 20048.18 | 2.660321
95 | 4 | 400 | 0.3 | 1 | 2830.856 | 2 | 7222 | 19356.6 | 2.680227
95 | 4 | 400 | 0.3 | 1 | 2962.524 | 2 | 6908 | 18807.02 | 2.722499
95 | 5 | 300 | 0.2 | 1 | 2032.796 | 1 | 7536 | 29172.15 | 3.871039
95 | 5 | 300 | 0.2 | 1 | 2123.142 | 1 | 7222 | 28192.06 | 3.903636
95 | 5 | 300 | 0.2 | 1 | 2221.893 | 1 | 6908 | 27456.9 | 3.974653
95 | 6 | 200 | 0.2 | 2 | 1415.428 | 1.333333 | 14758 | 43539.62 | 2.950238
95 | 6 | 200 | 0.2 | 2 | 1553.519 | 1.333333 | 13502 | 40059.62 | 2.96694
95 | 6 | 200 | 0.2 | 2 | 1721.467 | 1.333333 | 12246 | 36460.45 | 2.977335
95 | 7 | 400 | 0.2 | 2 | 2830.856 | 2.666667 | 14758 | 34633.57 | 2.346766
95 | 7 | 400 | 0.2 | 2 | 3107.037 | 2.666667 | 13502 | 32082.25 | 2.376111
95 | 7 | 400 | 0.2 | 2 | 3442.933 | 2.666667 | 12246 | 31668.6 | 2.586036
95 | 8 | 300 | 0.1 | 2 | 2123.142 | 1 | 14758 | 59497.4 | 4.031535
95 | 8 | 300 | 0.1 | 2 | 2330.278 | 1 | 13502 | 54207.75 | 4.014794
95 | 8 | 300 | 0.1 | 2 | 2582.2 | 1 | 12246 | 49703.42 | 4.058748
95 | 9 | 300 | 0.3 | 2 | 2123.142 | 3 | 14758 | 29014.13 | 1.965993
95 | 9 | 300 | 0.3 | 2 | 2330.278 | 3 | 13502 | 25004.43 | 1.851906
95 | 9 | 300 | 0.3 | 2 | 2582.2 | 3 | 12246 | 23403.6 | 1.911122
95 | 10 | 300 | 0.2 | 2 | 2123.142 | 2 | 14758 | 36701.08 | 2.48686
95 | 10 | 300 | 0.2 | 2 | 2330.278 | 2 | 13502 | 34101.31 | 2.525649
95 | 10 | 300 | 0.2 | 2 | 2582.2 | 2 | 12246 | 30911.51 | 2.524213
95 | 11 | 300 | 0.2 | 2 | 2123.142 | 2 | 14758 | 36824.84 | 2.495246
95 | 11 | 300 | 0.2 | 2 | 2330.278 | 2 | 13502 | 33049.44 | 2.447744
95 | 11 | 300 | 0.2 | 2 | 2582.2 | 2 | 12246 | 30724.23 | 2.50892
95 | 12 | 200 | 0.1 | 3 | 1481.262 | 1 | 21666 | 83636.07 | 3.860245
95 | 12 | 200 | 0.1 | 3 | 1721.467 | 1 | 18840 | 69696.97 | 3.699414
95 | 12 | 200 | 0.1 | 3 | 2054.654 | 1 | 16014 | 62677.85 | 3.913941
95 | 13 | 400 | 0.1 | 3 | 2962.524 | 2 | 21666 | 65818.12 | 3.037853
95 | 13 | 400 | 0.1 | 3 | 3442.933 | 2 | 18840 | 54536.61 | 2.894724
95 | 13 | 400 | 0.1 | 3 | 4109.308 | 2 | 16014 | 46424.86 | 2.899017
95 | 14 | 200 | 0.3 | 3 | 1481.262 | 3 | 21666 | 41039.12 | 1.894172
95 | 14 | 200 | 0.3 | 3 | 1721.467 | 3 | 18840 | 33671.98 | 1.78726
95 | 14 | 200 | 0.3 | 3 | 2054.654 | 3 | 16014 | 29379.14 | 1.834591
95 | 15 | 400 | 0.3 | 3 | 2962.524 | 6 | 21666 | 32909.62 | 1.518952
95 | 15 | 400 | 0.3 | 3 | 3442.933 | 6 | 18840 | 28092.25 | 1.491096
95 | 15 | 400 | 0.3 | 3 | 4109.308 | 6 | 18840 | 28867.32 | 1.532236
95 | 16 | 300 | 0.2 | 3 | 2221.893 | 3 | 21666 | 45371.83 | 2.094149
95 | 16 | 300 | 0.2 | 3 | 2582.2 | 3 | 18840 | 37204.42 | 1.974757
95 | 16 | 300 | 0.2 | 3 | 3081.981 | 3 | 16014 | 31644.85 | 1.976074
150 | 1 | 100 | 0.1 | 1 | 677.5986 | 0.1666667 | 7536 | 108517.4 | 14.39986
150 | 1 | 100 | 0.1 | 1 | 707.7141 | 0.1666667 | 7222 | 103271 | 14.2995
150 | 1 | 100 | 0.1 | 1 | 740.631 | 0.1666667 | 6908 | 99895.51 | 14.46084
150 | 2 | 200 | 0.1 | 1 | 1355.197 | 0.3333333 | 7536 | 76949.17 | 10.21088
150 | 2 | 200 | 0.1 | 1 | 1415.428 | 0.3333333 | 7222 | 73483.11 | 10.1749
150 | 2 | 200 | 0.1 | 1 | 1481.262 | 0.3333333 | 6908 | 70995.97 | 10.27736
150 | 3 | 100 | 0.2 | 1 | 677.5986 | 0.3333333 | 7536 | 63529.99 | 8.430201
150 | 3 | 100 | 0.2 | 1 | 707.7141 | 0.3333333 | 7222 | 61281.6 | 8.485406
150 | 3 | 100 | 0.2 | 1 | 740.631 | 0.3333333 | 6908 | 58587.48 | 8.481106
150 | 4 | 200 | 0.2 | 1 | 1355.197 | 0.6666667 | 7536 | 47464.31 | 6.298342
150 | 4 | 200 | 0.2 | 1 | 1415.428 | 0.6666667 | 7222 | 45018.28 | 6.233492
150 | 4 | 200 | 0.2 | 1 | 1481.262 | 0.6666667 | 6908 | 43047.81 | 6.231587
150 | 5 | 150 | 0.15 | 1 | 1016.398 | 0.375 | 7536 | 65004.61 | 8.625877
150 | 5 | 150 | 0.15 | 1 | 1061.571 | 0.375 | 7222 | 61998.58 | 8.584683
150 | 5 | 150 | 0.15 | 1 | 1110.947 | 0.375 | 6908 | 59544.12 | 8.619589
150 | 6 | 100 | 0.15 | 1.5 | 692.329 | 0.375 | 11186.25 | 88715.74 | 7.930784
150 | 6 | 100 | 0.15 | 1.5 | 740.631 | 0.375 | 10479.75 | 83746.74 | 7.991292
150 | 6 | 100 | 0.15 | 1.5 | 796.1783 | 0.375 | 9773.25 | 79626.07 | 8.147348
150 | 7 | 200 | 0.15 | 1.5 | 1384.658 | 0.75 | 11186.25 | 67350.74 | 6.020851
150 | 7 | 200 | 0.15 | 1.5 | 1481.262 | 0.75 | 10479.75 | 62592.46 | 5.972705
150 | 7 | 200 | 0.15 | 1.5 | 1592.357 | 0.75 | 9773.25 | 58044.97 | 5.939167
150 | 8 | 150 | 0.1 | 1.5 | 1038.493 | 0.375 | 11186.25 | 99428.4 | 8.888448
150 | 8 | 150 | 0.1 | 1.5 | 1110.947 | 0.375 | 10479.75 | 93005.34 | 8.874767
150 | 8 | 150 | 0.1 | 1.5 | 1194.268 | 0.375 | 9773.25 | 88667.51 | 9.072469
150 | 9 | 150 | 0.2 | 1.5 | 1038.493 | 0.75 | 11186.25 | 63000.53 | 5.631961
150 | 9 | 150 | 0.2 | 1.5 | 1110.947 | 0.75 | 10479.75 | 58867.72 | 5.617283
150 | 9 | 150 | 0.2 | 1.5 | 1194.268 | 0.75 | 9773.25 | 55771.11 | 5.706506
150 | 10 | 150 | 0.15 | 1.5 | 1038.493 | 0.5625 | 11186.25 | 74631.21 | 6.671692
150 | 10 | 150 | 0.15 | 1.5 | 1110.947 | 0.5625 | 10479.75 | 70220.41 | 6.700581
150 | 10 | 150 | 0.15 | 1.5 | 1194.268 | 0.5625 | 9773.25 | 66724.52 | 6.82726
150 | 11 | 150 | 0.15 | 1.5 | 1038.493 | 0.5625 | 11186.25 | 76049.67 | 6.798496
150 | 11 | 150 | 0.15 | 1.5 | 1110.947 | 0.5625 | 10479.75 | 71054.2 | 6.780143
150 | 11 | 150 | 0.15 | 1.5 | 1194.268 | 0.5625 | 9773.25 | 67595.1 | 6.916338
150 | 12 | 100 | 0.1 | 2 | 707.7141 | 0.3333333 | 14758 | 130711.9 | 8.857021
150 | 12 | 100 | 0.1 | 2 | 776.7594 | 0.3333333 | 13502 | 119882.3 | 8.878854
150 | 12 | 100 | 0.1 | 2 | 860.7333 | 0.3333333 | 12246 | 109322.9 | 8.92723
150 | 13 | 200 | 0.1 | 2 | 1415.428 | 0.6666667 | 14758 | 99960.04 | 6.773278
150 | 13 | 200 | 0.1 | 2 | 1553.519 | 0.6666667 | 13502 | 91068.27 | 6.744799
150 | 13 | 200 | 0.1 | 2 | 1721.467 | 0.6666667 | 12246 | 81743.46 | 6.675115
150 | 14 | 100 | 0.2 | 2 | 707.7141 | 0.6666667 | 14758 | 83091.32 | 5.630256
150 | 14 | 100 | 0.2 | 2 | 776.7594 | 0.6666667 | 13502 | 76532.53 | 5.668236
150 | 14 | 100 | 0.2 | 2 | 860.7333 | 0.6666667 | 12246 | 69673.7 | 5.689507
150 | 15 | 200 | 0.2 | 2 | 1415.428 | 1.333333 | 14758 | 66482.24 | 4.504827
150 | 15 | 200 | 0.2 | 2 | 1553.519 | 1.333333 | 13502 | 60208.81 | 4.459251
150 | 15 | 200 | 0.2 | 2 | 1721.467 | 1.333333 | 12246 | 54204.4 | 4.426294
150 | 16 | 150 | 0.15 | 2 | 1061.571 | 0.75 | 14758 | 85735.05 | 5.809395
150 | 16 | 150 | 0.15 | 2 | 1165.139 | 0.75 | 13502 | 78748 | 5.832321
150 | 16 | 150 | 0.15 | 2 | 1291.1 | 0.75 | 12246 | 72379.9 | 5.910493
300 | 1 | 90 | 0.1 | 0.5 | 597.1338 | 0.075 | 3807.25 | 104004.1 | 27.31738
300 | 1 | 90 | 0.1 | 0.5 | 609.8387 | 0.075 | 3728.75 | 103773.5 | 27.83064
300 | 1 | 90 | 0.1 | 0.5 | 623.0961 | 0.075 | 3650.25 | 101603.9 | 27.83478
300 | 2 | 150 | 0.1 | 0.5 | 995.2229 | 0.125 | 3807.25 | 85899.98 | 22.56221
300 | 2 | 150 | 0.1 | 0.5 | 1016.398 | 0.125 | 3728.75 | 91176.71 | 24.45235
300 | 2 | 150 | 0.1 | 0.5 | 1038.493 | 0.125 | 3650.25 | 91363.56 | 25.0294
300 | 3 | 90 | 0.2 | 0.5 | 597.1338 | 0.15 | 3807.25 | 64568.78 | 16.95943
300 | 3 | 90 | 0.2 | 0.5 | 609.8387 | 0.15 | 3728.75 | 66695.03 | 17.8867
300 | 3 | 90 | 0.2 | 0.5 | 623.0961 | 0.15 | 3650.25 | 66119.7 | 18.11374
300 | 4 | 150 | 0.2 | 0.5 | 995.2229 | 0.25 | 3807.25 | 50589.14 | 13.28758
300 | 4 | 150 | 0.2 | 0.5 | 1016.398 | 0.25 | 3728.75 | 52352.73 | 14.04029
300 | 4 | 150 | 0.2 | 0.5 | 1038.493 | 0.25 | 3650.25 | 51418.08 | 14.08618
300 | 5 | 120 | 0.15 | 0.5 | 796.1783 | 0.15 | 3807.25 | 71052.93 | 18.66253
300 | 5 | 120 | 0.15 | 0.5 | 813.1183 | 0.15 | 3728.75 | 75521.96 | 20.25396
300 | 5 | 120 | 0.15 | 0.5 | 830.7948 | 0.15 | 3650.25 | 72829.64 | 19.95196
300 | 6 | 90 | 0.15 | 1 | 609.8387 | 0.225 | 7536 | 103434.5 | 13.72538
300 | 6 | 90 | 0.15 | 1 | 636.9427 | 0.225 | 7222 | 101935.6 | 14.11459
300 | 6 | 90 | 0.15 | 1 | 666.5679 | 0.225 | 6908 | 97942.96 | 14.17819
300 | 7 | 150 | 0.15 | 1 | 1016.398 | 0.375 | 7536 | 82980.91 | 11.01127
300 | 7 | 150 | 0.15 | 1 | 1061.571 | 0.375 | 7222 | 81703.85 | 11.31319
300 | 7 | 150 | 0.15 | 1 | 1110.947 | 0.375 | 6908 | 77996.6 | 11.29076
300 | 8 | 120 | 0.1 | 1 | 813.1183 | 0.2 | 7536 | 101656.3 | 13.48943
300 | 8 | 120 | 0.1 | 1 | 849.2569 | 0.2 | 7222 | 99953.83 | 13.84019
300 | 8 | 120 | 0.1 | 1 | 888.7572 | 0.2 | 6908 | 95680.38 | 13.85066
300 | 9 | 120 | 0.2 | 1 | 813.1183 | 0.4 | 7536 | 60982.52 | 8.09216
300 | 9 | 120 | 0.2 | 1 | 849.2569 | 0.4 | 7222 | 60528.52 | 8.38113
300 | 9 | 120 | 0.2 | 1 | 888.7572 | 0.4 | 6908 | 57376.14 | 8.305752
300 | 10 | 120 | 0.15 | 1 | 813.1183 | 0.3 | 7536 | 75412.73 | 10.007
300 | 10 | 120 | 0.15 | 1 | 849.2569 | 0.3 | 7222 | 76830 | 10.63833
300 | 10 | 120 | 0.15 | 1 | 888.7572 | 0.3 | 6908 | 71651.31 | 10.37222
300 | 11 | 120 | 0.15 | 1 | 813.1183 | 0.3 | 7536 | 77700.06 | 10.31052
300 | 11 | 120 | 0.15 | 1 | 849.2569 | 0.3 | 7222 | 80687.31 | 11.17243
300 | 11 | 120 | 0.15 | 1 | 888.7572 | 0.3 | 6908 | 77502.83 | 11.21929
300 | 12 | 90 | 0.1 | 1.5 | 623.0961 | 0.225 | 11186.25 | 150568.9 | 13.46018
300 | 12 | 90 | 0.1 | 1.5 | 666.5679 | 0.225 | 10479.75 | 144296.1 | 13.76904
300 | 12 | 90 | 0.1 | 1.5 | 716.5605 | 0.225 | 9773.25 | 130742.2 | 13.37755
300 | 13 | 150 | 0.1 | 1.5 | 1038.493 | 0.375 | 11186.25 | 114089.9 | 10.19912
300 | 13 | 150 | 0.1 | 1.5 | 1110.947 | 0.375 | 10479.75 | 119673.2 | 11.41947
300 | 13 | 150 | 0.1 | 1.5 | 1194.268 | 0.375 | 9773.25 | 111681.5 | 11.42726
300 | 14 | 90 | 0.2 | 1.5 | 623.0961 | 0.45 | 11186.25 | 79449.34 | 7.102411
300 | 14 | 90 | 0.2 | 1.5 | 666.5679 | 0.45 | 10479.75 | 75100.08 | 7.166209
300 | 14 | 90 | 0.2 | 1.5 | 716.5605 | 0.45 | 9773.25 | 70995.97 | 7.264315
300 | 15 | 150 | 0.2 | 1.5 | 1038.493 | 0.75 | 11186.25 | 61383.5 | 5.487406
300 | 15 | 150 | 0.2 | 1.5 | 1110.947 | 0.75 | 10479.75 | 59602.74 | 5.68742
300 | 15 | 150 | 0.2 | 1.5 | 1194.268 | 0.75 | 9773.25 | 56989.03 | 5.831124
300 | 16 | 120 | 0.15 | 1.5 | 830.7948 | 0.45 | 11186.25 | 79559.81 | 7.112286
300 | 16 | 120 | 0.15 | 1.5 | 888.7572 | 0.45 | 10479.75 | 79315.97 | 7.568499
300 | 16 | 120 | 0.15 | 1.5 | 955.414 | 0.45 | 9773.25 | 73310.25 | 7.501113