## Sheet1
Hardness | RunOrder PtType | Cutting Speed | Feed | Depth of Cut | RPM | MRR(cm^3/s) | Cutting Volume(mm^3) | Energy(J) | Specific Energy(kJ/cm^3)
95 | 1 | 400 | 0.2 | 1 | 2710.394 | 1.333333 | 7536 | 22555.7 | 2.99306
95 | 1 | 400 | 0.2 | 1 | 2830.856 | 1.333333 | 7222 | 21511.6 | 2.978622
95 | 1 | 400 | 0.2 | 1 | 2962.524 | 1.333333 | 6908 | 20763.19 | 3.005673
95 | 2 | 400 | 0.3 | 1.75 | 2799.748 | 3.5 | 12981.9375 | 23841.71 | 1.836529
95 | 2 | 400 | 0.3 | 1.75 | 3033.06 | 3.5 | 12020.3125 | 22284.09 | 1.853869
95 | 2 | 400 | 0.3 | 1.75 | 3308.793 | 3.5 | 11058.6875 | 18242.34 | 1.649594
95 | 3 | 400 | 0.1 | 1.75 | 2799.748 | 1.166667 | 12981.9375 | 43895.7 | 3.38129
95 | 3 | 400 | 0.1 | 1.75 | 3033.06 | 1.166667 | 12020.3125 | 42311.02 | 3.51996
95 | 3 | 400 | 0.1 | 1.75 | 3308.793 | 1.166667 | 11058.6875 | 34717.95 | 3.139428
95 | 4 | 300 | 0.2 | 1 | 2032.796 | 1 | 7536 | 24458.57 | 3.245564
95 | 4 | 300 | 0.2 | 1 | 2123.142 | 1 | 7222 | 23554.53 | 3.261497
95 | 4 | 300 | 0.2 | 1 | 2221.893 | 1 | 6908 | 22731.46 | 3.290599
95 | 5 | 300 | 0.2 | 1.75 | 2099.811 | 1.75 | 12981.9375 | 31666.34 | 2.439261
95 | 5 | 300 | 0.2 | 1.75 | 2274.795 | 1.75 | 12020.3125 | 28816.09 | 2.397283
95 | 5 | 300 | 0.2 | 1.75 | 2481.595 | 1.75 | 11058.6875 | 23295.94 | 2.106574
95 | 6 | 400 | 0.3 | 0.25 | 2626.568 | 0.5 | 1913.4375 | 10826.09 | 5.657927
95 | 6 | 400 | 0.3 | 0.25 | 2653.928 | 0.5 | 1893.8125 | 10335.16 | 5.457328
95 | 6 | 400 | 0.3 | 0.25 | 2681.864 | 0.5 | 1874.1875 | 10400.66 | 5.549421
95 | 7 | 200 | 0.3 | 0.25 | 1313.284 | 0.25 | 1913.4375 | 18368.39 | 9.59968
95 | 7 | 200 | 0.3 | 0.25 | 1326.964 | 0.25 | 1893.8125 | 18208.46 | 9.614712
95 | 7 | 200 | 0.3 | 0.25 | 1340.932 | 0.25 | 1874.1875 | 17961.95 | 9.583858
95 | 8 | 200 | 0.1 | 0.25 | 1313.284 | 0.08333333 | 1913.4375 | 54873.19 | 28.67781
95 | 8 | 200 | 0.1 | 0.25 | 1326.964 | 0.08333333 | 1893.8125 | 54030.6 | 28.53007
95 | 8 | 200 | 0.1 | 0.25 | 1340.932 | 0.08333333 | 1874.1875 | 53398.06 | 28.49131
95 | 9 | 300 | 0.3 | 1 | 2032.796 | 1.5 | 7536 | 18744.4 | 2.487315
95 | 9 | 300 | 0.3 | 1 | 2123.142 | 1.5 | 7222 | 17609.16 | 2.438266
95 | 9 | 300 | 0.3 | 1 | 2221.893 | 1.5 | 6908 | 16922.83 | 2.449744
95 | 10 | 300 | 0.2 | 1 | 2032.796 | 1 | 7536 | 23899.14 | 3.171329
95 | 10 | 300 | 0.2 | 1 | 2123.142 | 1 | 7222 | 22922.09 | 3.173925
95 | 10 | 300 | 0.2 | 1 | 2221.893 | 1 | 6908 | 21984.82 | 3.182515
95 | 11 | 400 | 0.1 | 0.25 | 2626.568 | 0.1666667 | 1913.4375 | 28666.06 | 14.98145
95 | 11 | 400 | 0.1 | 0.25 | 2653.928 | 0.1666667 | 1893.8125 | 28341.74 | 14.96544
95 | 11 | 400 | 0.1 | 0.25 | 2681.864 | 0.1666667 | 1874.1875 | 28009.48 | 14.94487
95 | 12 | 200 | 0.3 | 1.75 | 1399.874 | 1.75 | 12981.9375 | 28748.7 | 2.214516
95 | 12 | 200 | 0.3 | 1.75 | 1516.53 | 1.75 | 12020.3125 | 26368.24 | 2.19364
95 | 12 | 200 | 0.3 | 1.75 | 1654.397 | 1.75 | 11058.6875 | 20533.16 | 1.856745
95 | 13 | 200 | 0.2 | 1 | 1355.197 | 0.6666667 | 7536 | 30436.91 | 4.038868
95 | 13 | 200 | 0.2 | 1 | 1415.428 | 0.6666667 | 7222 | 28982.72 | 4.013115
95 | 13 | 200 | 0.2 | 1 | 1481.262 | 0.6666667 | 6908 | 27957.51 | 4.047121
95 | 14 | 300 | 0.2 | 1 | 2032.796 | 1 | 7536 | 23910.85 | 3.172883
95 | 14 | 300 | 0.2 | 1 | 2123.142 | 1 | 7222 | 22848.69 | 3.163763
95 | 14 | 300 | 0.2 | 1 | 2221.893 | 1 | 6908 | 21963.38 | 3.179412
95 | 15 | 300 | 0.2 | 0.25 | 1969.926 | 0.25 | 1913.4375 | 18253.15 | 9.539455
95 | 15 | 300 | 0.2 | 0.25 | 1990.446 | 0.25 | 1893.8125 | 18007.7 | 9.508702
95 | 15 | 300 | 0.2 | 0.25 | 2011.398 | 0.25 | 1874.1875 | 17854.19 | 9.526361
95 | 16 | 300 | 0.2 | 1 | 2032.796 | 1 | 7536 | 23637.28 | 3.136582
95 | 16 | 300 | 0.2 | 1 | 2123.142 | 1 | 7222 | 22646.19 | 3.135722
95 | 16 | 300 | 0.2 | 1 | 2221.893 | 1 | 6908 | 21788.63 | 3.154115
95 | 17 | 300 | 0.2 | 1 | 2032.796 | 1 | 7536 | 23854.97 | 3.165469
95 | 17 | 300 | 0.2 | 1 | 2123.142 | 1 | 7222 | 22927.9 | 3.17473
95 | 17 | 300 | 0.2 | 1 | 2221.893 | 1 | 6908 | 21995.54 | 3.184068
95 | 18 | 300 | 0.1 | 1 | 2032.796 | 0.5 | 7536 | 40486.73 | 5.372443
95 | 18 | 300 | 0.1 | 1 | 2123.142 | 0.5 | 7222 | 38880.86 | 5.38367
95 | 18 | 300 | 0.1 | 1 | 2221.893 | 0.5 | 6908 | 37418.14 | 5.416639
95 | 19 | 200 | 0.1 | 1.75 | 1399.874 | 0.5833333 | 12981.9375 | 60404.84 | 4.652991
95 | 19 | 200 | 0.1 | 1.75 | 1516.53 | 0.5833333 | 12020.3125 | 55379.44 | 4.607155
95 | 19 | 200 | 0.1 | 1.75 | 1654.397 | 0.5833333 | 11058.6875 | 47397.23 | 4.285972
95 | 20 | 300 | 0.2 | 1 | 2032.796 | 1 | 7536 | 23639.91 | 3.13693
95 | 20 | 300 | 0.2 | 1 | 2123.142 | 1 | 7222 | 22645.07 | 3.135568
95 | 20 | 300 | 0.2 | 1 | 2221.893 | 1 | 6908 | 21652.02 | 3.13434
150 | 1 | 150 | 0.2 | 0.5 | 995.2229 | 0.25 | 3807.25 | 38003.54 | 9.981887
150 | 1 | 150 | 0.2 | 0.5 | 1016.398 | 0.25 | 3728.75 | 37372.77 | 10.02287
150 | 1 | 150 | 0.2 | 0.5 | 1038.493 | 0.25 | 3650.25 | 36696.85 | 10.05324
150 | 2 | 100 | 0.3 | 1.5 | 692.329 | 0.75 | 11186.25 | 51341.61 | 4.589707
150 | 2 | 100 | 0.3 | 1.5 | 740.631 | 0.75 | 10479.75 | 52794.76 | 5.037788
150 | 2 | 100 | 0.3 | 1.5 | 796.1783 | 0.75 | 9773.25 | 49388.74 | 5.053462
150 | 3 | 100 | 0.1 | 1.5 | 692.329 | 0.25 | 11186.25 | 113757.5 | 10.16941
150 | 3 | 100 | 0.1 | 1.5 | 740.631 | 0.25 | 10479.75 | 106826.7 | 10.19363
150 | 3 | 100 | 0.1 | 1.5 | 796.1783 | 0.25 | 9773.25 | 101772.1 | 10.41333
150 | 4 | 150 | 0.3 | 0.75 | 1005.699 | 0.5625 | 5681.4375 | 33529.88 | 5.901654
150 | 4 | 150 | 0.3 | 0.75 | 1038.493 | 0.5625 | 5504.8125 | 32618.64 | 5.925476
150 | 4 | 150 | 0.3 | 0.75 | 1073.499 | 0.5625 | 5328.1875 | 31724.78 | 5.954142
150 | 5 | 150 | 0.2 | 1 | 1016.398 | 0.5 | 7536 | 49446.29 | 6.561345
150 | 5 | 150 | 0.2 | 1 | 1061.571 | 0.5 | 7222 | 47764.84 | 6.613796
150 | 5 | 150 | 0.2 | 1 | 1110.947 | 0.5 | 6908 | 45855.82 | 6.638075
150 | 6 | 100 | 0.1 | 0.5 | 663.482 | 0.08333333 | 3807.25 | 100893.4 | 26.50033
150 | 6 | 100 | 0.1 | 0.5 | 677.5986 | 0.08333333 | 3728.75 | 98754.69 | 26.48466
150 | 6 | 100 | 0.1 | 0.5 | 692.329 | 0.08333333 | 3650.25 | 98115.92 | 26.87923
150 | 7 | 150 | 0.1 | 0.75 | 1005.699 | 0.1875 | 5681.4375 | 73786.63 | 12.98732
150 | 7 | 150 | 0.1 | 0.75 | 1038.493 | 0.1875 | 5504.8125 | 71796.67 | 13.04253
150 | 7 | 150 | 0.1 | 0.75 | 1073.499 | 0.1875 | 5328.1875 | 69570.11 | 13.05699
150 | 8 | 150 | 0.2 | 0.75 | 1005.699 | 0.375 | 5681.4375 | 43359.21 | 7.631732
150 | 8 | 150 | 0.2 | 0.75 | 1038.493 | 0.375 | 5504.8125 | 42161.4 | 7.659008
150 | 8 | 150 | 0.2 | 0.75 | 1073.499 | 0.375 | 5328.1875 | 40913.35 | 7.678662
150 | 9 | 100 | 0.2 | 0.75 | 670.466 | 0.25 | 5681.4375 | 54978 | 9.676777
150 | 9 | 100 | 0.2 | 0.75 | 692.329 | 0.25 | 5504.8125 | 53537.37 | 9.725557
150 | 9 | 100 | 0.2 | 0.75 | 715.6659 | 0.25 | 5328.1875 | 51905.63 | 9.741704
150 | 10 | 100 | 0.3 | 0.5 | 663.482 | 0.25 | 3807.25 | 35983.49 | 9.451308
150 | 10 | 100 | 0.3 | 0.5 | 677.5986 | 0.25 | 3728.75 | 35331.38 | 9.475395
150 | 10 | 100 | 0.3 | 0.5 | 692.329 | 0.25 | 3650.25 | 34649.01 | 9.492229
150 | 11 | 200 | 0.1 | 0.5 | 1326.964 | 0.1666667 | 3807.25 | 55755.78 | 14.64463
150 | 11 | 200 | 0.1 | 0.5 | 1355.197 | 0.1666667 | 3728.75 | 54673.36 | 14.66265
150 | 11 | 200 | 0.1 | 0.5 | 1384.658 | 0.1666667 | 3650.25 | 53608.98 | 14.68638
150 | 12 | 200 | 0.3 | 1 | 1355.197 | 1 | 7536 | 33363.89 | 4.427268
150 | 12 | 200 | 0.3 | 1 | 1415.428 | 1 | 7222 | 32082.21 | 4.44229
150 | 12 | 200 | 0.3 | 1 | 1481.262 | 1 | 6908 | 30696.7 | 4.443645
150 | 13 | 200 | 0.2 | 0.75 | 1340.932 | 0.5 | 5681.4375 | 36698.19 | 6.459314
150 | 13 | 200 | 0.2 | 0.75 | 1384.658 | 0.5 | 5504.8125 | 35561.71 | 6.460113
150 | 13 | 200 | 0.2 | 0.75 | 1431.332 | 0.5 | 5328.1875 | 34586.7 | 6.491269
150 | 14 | 150 | 0.2 | 0.75 | 1005.699 | 0.375 | 5681.4375 | 42763.94 | 7.526959
150 | 14 | 150 | 0.2 | 0.75 | 1038.493 | 0.375 | 5504.8125 | 41691.83 | 7.573706
150 | 14 | 150 | 0.2 | 0.75 | 1073.499 | 0.375 | 5328.1875 | 40410.58 | 7.584301
150 | 15 | 150 | 0.2 | 0.75 | 1005.699 | 0.375 | 5681.4375 | 42787.46 | 7.531097
150 | 15 | 150 | 0.2 | 0.75 | 1038.493 | 0.375 | 5504.8125 | 41634.57 | 7.563304
150 | 15 | 150 | 0.2 | 0.75 | 1073.499 | 0.375 | 5328.1875 | 40400.46 | 7.582403
150 | 16 | 200 | 0.3 | 0.5 | 1326.964 | 0.5 | 3807.25 | 23827.02 | 6.258328
150 | 16 | 200 | 0.3 | 0.5 | 1355.197 | 0.5 | 3728.75 | 23547.85 | 6.315212
150 | 16 | 200 | 0.3 | 0.5 | 1384.658 | 0.5 | 3650.25 | 23049.95 | 6.314621
150 | 17 | 150 | 0.2 | 0.75 | 1005.699 | 0.375 | 5681.4375 | 43100.18 | 7.586139
150 | 17 | 150 | 0.2 | 0.75 | 1038.493 | 0.375 | 5504.8125 | 41842.12 | 7.601006
150 | 17 | 150 | 0.2 | 0.75 | 1073.499 | 0.375 | 5328.1875 | 40637.01 | 7.626797
150 | 18 | 200 | 0.1 | 1 | 1355.197 | 0.3333333 | 7536 | 68025.71 | 9.026766
150 | 18 | 200 | 0.1 | 1 | 1415.428 | 0.3333333 | 7222 | 64618.18 | 8.947408
150 | 18 | 200 | 0.1 | 1 | 1481.262 | 0.3333333 | 6908 | 61792.6 | 8.945078
150 | 19 | 150 | 0.2 | 0.75 | 1005.699 | 0.375 | 5681.4375 | 42925.99 | 7.55548
150 | 19 | 150 | 0.2 | 0.75 | 1038.493 | 0.375 | 5504.8125 | 41753.71 | 7.584947
150 | 19 | 150 | 0.2 | 0.75 | 1073.499 | 0.375 | 5328.1875 | 40311.66 | 7.565737
150 | 20 | 150 | 0.2 | 0.75 | 1005.699 | 0.375 | 5681.4375 | 42710.83 | 7.51761
150 | 20 | 150 | 0.2 | 0.75 | 1038.493 | 0.375 | 5504.8125 | 41685.86 | 7.572621
150 | 20 | 150 | 0.2 | 0.75 | 1073.499 | 0.375 | 5328.1875 | 40399.74 | 7.582267
300 | 1 | 90 | 0.2 | 1 | 609.8387 | 0.3 | 7536 | 68868.48 | 9.138599
300 | 1 | 90 | 0.2 | 1 | 636.9427 | 0.3 | 7222 | 66092.68 | 9.151575
300 | 1 | 90 | 0.2 | 1 | 666.5679 | 0.3 | 6908 | 63206.23 | 9.149714
300 | 2 | 120 | 0.3 | 0.5 | 796.1783 | 0.3 | 3807.25 | 34106.45 | 8.95829
300 | 2 | 120 | 0.3 | 0.5 | 813.1183 | 0.3 | 3728.75 | 33616.24 | 9.015419
300 | 2 | 120 | 0.3 | 0.5 | 830.7948 | 0.3 | 3650.25 | 33110.06 | 9.070628
300 | 3 | 60 | 0.1 | 1.5 | 415.3974 | 0.15 | 11186.25 | 175395.3 | 15.67954
300 | 3 | 60 | 0.1 | 1.5 | 444.3786 | 0.15 | 10479.75 | 163964.4 | 15.64583
300 | 3 | 60 | 0.1 | 1.5 | 477.707 | 0.15 | 9773.25 | 152750.6 | 15.62946
300 | 4 | 120 | 0.1 | 1.5 | 830.7948 | 0.3 | 11186.25 | 110494.4 | 9.877702
300 | 4 | 120 | 0.1 | 1.5 | 888.7572 | 0.3 | 10479.75 | 101329.2 | 9.669043
300 | 5 | 90 | 0.2 | 1 | 609.8387 | 0.3 | 7536 | 68520.11 | 9.092372
300 | 5 | 90 | 0.2 | 1 | 636.9427 | 0.3 | 7222 | 65834.55 | 9.115834
300 | 5 | 90 | 0.2 | 1 | 666.5679 | 0.3 | 6908 | 62883.07 | 9.102935
300 | 6 | 90 | 0.2 | 0.5 | 597.1338 | 0.15 | 3807.25 | 57976.93 | 15.22803
300 | 6 | 90 | 0.2 | 0.5 | 609.8387 | 0.15 | 3728.75 | 56622.42 | 15.18536
300 | 6 | 90 | 0.2 | 0.5 | 623.0961 | 0.15 | 3650.25 | 55393.01 | 15.17513
300 | 7 | 120 | 0.3 | 1.5 | 830.7948 | 0.9 | 11186.25 | 56896.96 | 5.08633
300 | 7 | 120 | 0.3 | 1.5 | 888.7572 | 0.9 | 10479.75 | 52418 | 5.001837
300 | 7 | 120 | 0.3 | 1.5 | 955.414 | 0.9 | 9773.25 | 49224.78 | 5.036685
300 | 8 | 120 | 0.2 | 1 | 813.1183 | 0.4 | 7536 | 58000.75 | 7.69649
300 | 8 | 120 | 0.2 | 1 | 849.2569 | 0.4 | 7222 | 55756.05 | 7.720306
300 | 8 | 120 | 0.2 | 1 | 888.7572 | 0.4 | 6908 | 53296.56 | 7.715193
300 | 9 | 90 | 0.2 | 1 | 609.8387 | 0.3 | 7536 | 69477.05 | 9.219354
300 | 9 | 90 | 0.2 | 1 | 636.9427 | 0.3 | 7222 | 66512.95 | 9.209768
300 | 9 | 90 | 0.2 | 1 | 666.5679 | 0.3 | 6908 | 63222.25 | 9.152034
300 | 10 | 90 | 0.2 | 1 | 609.8387 | 0.3 | 7536 | 69115.8 | 9.171418
300 | 10 | 90 | 0.2 | 1 | 636.9427 | 0.3 | 7222 | 66324.6 | 9.183689
300 | 10 | 90 | 0.2 | 1 | 666.5679 | 0.3 | 6908 | 63222.4 | 9.152055
300 | 11 | 60 | 0.3 | 1.5 | 415.3974 | 0.45 | 11186.25 | 81242.25 | 7.262689
300 | 11 | 60 | 0.3 | 1.5 | 444.3786 | 0.45 | 10479.75 | 74838.69 | 7.141266
300 | 11 | 60 | 0.3 | 1.5 | 477.707 | 0.45 | 9773.25 | 68664.34 | 7.025743
300 | 12 | 90 | 0.1 | 1 | 609.8387 | 0.15 | 7536 | 119809.6 | 15.8983
300 | 12 | 90 | 0.1 | 1 | 636.9427 | 0.15 | 7222 | 115220 | 15.95404
300 | 12 | 90 | 0.1 | 1 | 666.5679 | 0.15 | 6908 | 109449.3 | 15.84385
300 | 13 | 60 | 0.3 | 0.5 | 398.0892 | 0.15 | 3807.25 | 56193.74 | 14.75967
300 | 13 | 60 | 0.3 | 0.5 | 406.5592 | 0.15 | 3728.75 | 55180.43 | 14.79864
300 | 13 | 60 | 0.3 | 0.5 | 415.3974 | 0.15 | 3650.25 | 54100.98 | 14.82117
300 | 14 | 60 | 0.2 | 1 | 406.5592 | 0.2 | 7536 | 90588.95 | 12.02083
300 | 14 | 60 | 0.2 | 1 | 424.6285 | 0.2 | 7222 | 86887.77 | 12.03099
300 | 14 | 60 | 0.2 | 1 | 444.3786 | 0.2 | 6908 | 83030.19 | 12.01943
300 | 15 | 120 | 0.1 | 0.5 | 796.1783 | 0.1 | 3807.25 | 87124.37 | 22.88381
300 | 15 | 120 | 0.1 | 0.5 | 813.1183 | 0.1 | 3728.75 | 85749.1 | 22.99674
300 | 15 | 120 | 0.1 | 0.5 | 830.7948 | 0.1 | 3650.25 | 84058.49 | 23.02815
300 | 16 | 90 | 0.2 | 1.5 | 623.0961 | 0.45 | 11186.25 | 82016.64 | 7.331916
300 | 16 | 90 | 0.2 | 1.5 | 666.5679 | 0.45 | 10479.75 | 75729.15 | 7.226236
300 | 16 | 90 | 0.2 | 1.5 | 716.5605 | 0.45 | 9773.25 | 70457.62 | 7.209231
300 | 17 | 90 | 0.3 | 1 | 609.8387 | 0.45 | 7536 | 52298.47 | 6.939818
300 | 17 | 90 | 0.3 | 1 | 636.9427 | 0.45 | 7222 | 49996.58 | 6.922817
300 | 17 | 90 | 0.3 | 1 | 666.5679 | 0.45 | 6908 | 47725.09 | 6.90867
300 | 18 | 60 | 0.1 | 0.5 | 398.0892 | 0.05 | 3807.25 | 175244.9 | 46.02925
300 | 18 | 60 | 0.1 | 0.5 | 406.5592 | 0.05 | 3728.75 | 172347 | 46.22112
300 | 18 | 60 | 0.1 | 0.5 | 415.3974 | 0.05 | 3650.25 | 168779 | 46.23765
300 | 19 | 90 | 0.2 | 1 | 609.8387 | 0.3 | 7536 | 70450.7 | 9.348553
300 | 19 | 90 | 0.2 | 1 | 636.9427 | 0.3 | 7222 | 68465.64 | 9.48015
300 | 19 | 90 | 0.2 | 1 | 666.5679 | 0.3 | 6908 | 65379.48 | 9.464314
300 | 20 | 90 | 0.2 | 1 | 609.8387 | 0.3 | 7536 | 70915.42 | 9.41022
300 | 20 | 90 | 0.2 | 1 | 636.9427 | 0.3 | 7222 | 67848.09 | 9.39464
300 | 20 | 90 | 0.2 | 1 | 666.5679 | 0.3 | 6908 | 64662.85 | 9.360574