## Sheet1
Hardness | RunOrder PtType | Cutting Speed | Feed | Depth of Cut | RPM | MRR(cm^3/s) | Cutting Volume(mm^3) | Energy(J) | Specific Energy(kJ/cm^3)
95 | 1 | 200 | 0.1 | 0.5 | 1326.964 | 0.1666667 | 3807.25 | 79505.42 | 20.88264
95 | 1 | 200 | 0.1 | 0.5 | 1355.197 | 0.1666667 | 3728.75 | 70199.54 | 18.82656
95 | 1 | 200 | 0.1 | 0.5 | 1384.658 | 0.1666667 | 3650.25 | 69704.18 | 19.09573
95 | 2 | 400 | 0.1 | 0.5 | 2653.928 | 0.3333333 | 3807.25 | 64840.63 | 17.03083
95 | 2 | 400 | 0.1 | 0.5 | 2710.394 | 0.3333333 | 3728.75 | 65660.17 | 17.60916
95 | 2 | 400 | 0.1 | 0.5 | 2769.316 | 0.3333333 | 3650.25 | 64568.38 | 17.68876
95 | 3 | 200 | 0.3 | 0.5 | 1326.964 | 0.5 | 3807.25 | 28731.41 | 7.546499
95 | 3 | 200 | 0.3 | 0.5 | 1355.197 | 0.5 | 3728.75 | 26192.78 | 7.024548
95 | 3 | 200 | 0.3 | 0.5 | 1384.658 | 0.5 | 3650.25 | 25570.46 | 7.005125
95 | 4 | 400 | 0.3 | 0.5 | 2653.928 | 1 | 3807.25 | 24181.84 | 6.351524
95 | 4 | 400 | 0.3 | 0.5 | 2710.394 | 1 | 3728.75 | 23706.89 | 6.357866
95 | 4 | 400 | 0.3 | 0.5 | 2769.316 | 1 | 3650.25 | 22855.35 | 6.261311
95 | 5 | 300 | 0.2 | 0.5 | 1990.446 | 0.5 | 3807.25 | 35592.73 | 9.348671
95 | 5 | 300 | 0.2 | 0.5 | 2032.796 | 0.5 | 3728.75 | 35459.25 | 9.509687
95 | 5 | 300 | 0.2 | 0.5 | 2076.987 | 0.5 | 3650.25 | 35405.22 | 9.699395
95 | 6 | 200 | 0.2 | 1.5 | 1384.658 | 1 | 11186.25 | 52192.84 | 4.665803
95 | 6 | 200 | 0.2 | 1.5 | 1481.262 | 1 | 10479.75 | 44537.8 | 4.249891
95 | 6 | 200 | 0.2 | 1.5 | 1592.357 | 1 | 9773.25 | 46649.93 | 4.773225
95 | 7 | 400 | 0.2 | 1.5 | 2769.316 | 2 | 11186.25 | 41572.95 | 3.716433
95 | 7 | 400 | 0.2 | 1.5 | 2962.524 | 2 | 10479.75 | 40537.38 | 3.868163
95 | 7 | 400 | 0.2 | 1.5 | 3184.713 | 2 | 9773.25 | 42263.16 | 4.324371
95 | 8 | 300 | 0.1 | 1.5 | 2076.987 | 0.75 | 11186.25 | 80302.7 | 7.178697
95 | 8 | 300 | 0.1 | 1.5 | 2221.893 | 0.75 | 10479.75 | 77454.28 | 7.390852
95 | 8 | 300 | 0.1 | 1.5 | 2388.535 | 0.75 | 9773.25 | 75656.94 | 7.741226
95 | 9 | 300 | 0.3 | 1.5 | 2076.987 | 2.25 | 11186.25 | 33008.97 | 2.950853
95 | 9 | 300 | 0.3 | 1.5 | 2221.893 | 2.25 | 10479.75 | 32016.17 | 3.055051
95 | 9 | 300 | 0.3 | 1.5 | 2388.535 | 2.25 | 9773.25 | 31525.01 | 3.225642
95 | 10 | 300 | 0.2 | 1.5 | 2076.987 | 1.5 | 11186.25 | 45580.24 | 4.074667
95 | 10 | 300 | 0.2 | 1.5 | 2221.893 | 1.5 | 10479.75 | 43448.91 | 4.145987
95 | 10 | 300 | 0.2 | 1.5 | 2388.535 | 1.5 | 9773.25 | 41369.56 | 4.232938
95 | 11 | 300 | 0.2 | 1.5 | 2076.987 | 1.5 | 11186.25 | 45644.96 | 4.080452
95 | 11 | 300 | 0.2 | 1.5 | 2221.893 | 1.5 | 10479.75 | 43508.5 | 4.151674
95 | 11 | 300 | 0.2 | 1.5 | 2388.535 | 1.5 | 9773.25 | 42130.21 | 4.310768
95 | 12 | 300 | 0.2 | 1.5 | 2076.987 | 1.5 | 11186.25 | 44475.8 | 3.975935
95 | 12 | 300 | 0.2 | 1.5 | 2221.893 | 1.5 | 10479.75 | 42869.23 | 4.090673
95 | 12 | 300 | 0.2 | 1.5 | 2388.535 | 1.5 | 9773.25 | 41872.52 | 4.2844
95 | 13 | 300 | 0.2 | 1.5 | 2076.987 | 1.5 | 11186.25 | 45349.09 | 4.054003
95 | 13 | 300 | 0.2 | 1.5 | 2221.893 | 1.5 | 10479.75 | 44188.85 | 4.216594
95 | 13 | 300 | 0.2 | 1.5 | 2388.535 | 1.5 | 9773.25 | 41997.01 | 4.297139
95 | 14 | 300 | 0.2 | 1.5 | 2076.987 | 1.5 | 11186.25 | 45198.66 | 4.040555
95 | 14 | 300 | 0.2 | 1.5 | 2221.893 | 1.5 | 10479.75 | 44568.63 | 4.252833
95 | 14 | 300 | 0.2 | 1.5 | 2388.535 | 1.5 | 9773.25 | 41505.99 | 4.246897
95 | 15 | 300 | 0.2 | 1.5 | 2076.987 | 1.5 | 11186.25 | 46229.32 | 4.132692
95 | 15 | 300 | 0.2 | 1.5 | 2221.893 | 1.5 | 10479.75 | 43893.23 | 4.188385
95 | 15 | 300 | 0.2 | 1.5 | 2388.535 | 1.5 | 9773.25 | 41077.46 | 4.20305
95 | 16 | 200 | 0.1 | 2.5 | 1447.597 | 0.8333333 | 18251.25 | 104113 | 5.704431
95 | 16 | 200 | 0.1 | 2.5 | 1633.186 | 0.8333333 | 16288.75 | 96288.33 | 5.911339
95 | 16 | 200 | 0.1 | 2.5 | 1873.361 | 0.8333333 | 14326.25 | 89469.56 | 6.245149
95 | 17 | 400 | 0.1 | 2.5 | 2895.194 | 1.666667 | 18251.25 | 85362.19 | 4.67706
95 | 17 | 400 | 0.1 | 2.5 | 3266.373 | 1.666667 | 16288.75 | 80905.39 | 4.966949
95 | 17 | 400 | 0.1 | 2.5 | 3746.722 | 1.666667 | 14326.25 | 75142.84 | 5.245116
95 | 18 | 200 | 0.3 | 2.5 | 1447.597 | 2.5 | 18251.25 | 45570.11 | 2.496821
95 | 18 | 200 | 0.3 | 2.5 | 1633.186 | 2.5 | 16288.75 | 42883.81 | 2.632726
95 | 18 | 200 | 0.3 | 2.5 | 1873.361 | 2.5 | 14326.25 | 39363.71 | 2.747663
95 | 19 | 400 | 0.3 | 2.5 | 2895.194 | 5 | 18251.25 | 37730.61 | 2.067289
95 | 19 | 400 | 0.3 | 2.5 | 3266.373 | 5 | 16288.75 | 37287.58 | 2.289162
95 | 19 | 400 | 0.3 | 2.5 | 3746.722 | 5 | 14326.25 | 34201.53 | 2.387333
95 | 20 | 300 | 0.2 | 2.5 | 2171.395 | 2.5 | 18251.25 | 53147.86 | 2.912012
95 | 20 | 300 | 0.2 | 2.5 | 2449.78 | 2.5 | 16288.75 | 51975.31 | 3.190872
95 | 20 | 300 | 0.2 | 2.5 | 2810.041 | 2.5 | 14326.25 | 48529.13 | 3.387427
150 | 1 | 100 | 0.1 | 1 | 677.5986 | 0.1666667 | 7536 | 114800.2 | 15.23357
150 | 1 | 100 | 0.1 | 1 | 707.7141 | 0.1666667 | 7222 | 110725.8 | 15.33174
150 | 1 | 100 | 0.1 | 1 | 740.631 | 0.1666667 | 6908 | 108957 | 15.77258
150 | 2 | 200 | 0.1 | 1 | 1355.197 | 0.3333333 | 7536 | 102722.2 | 13.63087
150 | 2 | 200 | 0.1 | 1 | 1415.428 | 0.3333333 | 7222 | 92268.06 | 12.77597
150 | 2 | 200 | 0.1 | 1 | 1481.262 | 0.3333333 | 6908 | 89515.51 | 12.95824
150 | 3 | 100 | 0.2 | 1 | 677.5986 | 0.3333333 | 7536 | 77772.22 | 10.32009
150 | 3 | 100 | 0.2 | 1 | 707.7141 | 0.3333333 | 7222 | 74180.92 | 10.27152
150 | 3 | 100 | 0.2 | 1 | 740.631 | 0.3333333 | 6908 | 70908.71 | 10.26472
150 | 4 | 200 | 0.2 | 1 | 1355.197 | 0.6666667 | 7536 | 60120.2 | 7.977734
150 | 4 | 200 | 0.2 | 1 | 1415.428 | 0.6666667 | 7222 | 52522.09 | 7.272514
150 | 4 | 200 | 0.2 | 1 | 1481.262 | 0.6666667 | 6908 | 49300.97 | 7.136794
150 | 5 | 150 | 0.15 | 1 | 1016.398 | 0.375 | 7536 | 77344.12 | 10.26329
150 | 5 | 150 | 0.15 | 1 | 1061.571 | 0.375 | 7222 | 75006.83 | 10.38588
150 | 5 | 150 | 0.15 | 1 | 1110.947 | 0.375 | 6908 | 71568.15 | 10.36018
150 | 6 | 100 | 0.15 | 1.5 | 692.329 | 0.375 | 11186.25 | 97764.52 | 8.739705
150 | 6 | 100 | 0.15 | 1.5 | 740.631 | 0.375 | 10479.75 | 91662.15 | 8.746597
150 | 6 | 100 | 0.15 | 1.5 | 796.1783 | 0.375 | 9773.25 | 85426.92 | 8.740892
150 | 7 | 200 | 0.15 | 1.5 | 1384.658 | 0.75 | 11186.25 | 85620.99 | 7.654128
150 | 7 | 200 | 0.15 | 1.5 | 1481.262 | 0.75 | 10479.75 | 76070.7 | 7.258827
150 | 7 | 200 | 0.15 | 1.5 | 1592.357 | 0.75 | 9773.25 | 79309.84 | 8.114992
150 | 8 | 150 | 0.1 | 1.5 | 1038.493 | 0.375 | 11186.25 | 117403.5 | 10.49534
150 | 8 | 150 | 0.1 | 1.5 | 1110.947 | 0.375 | 10479.75 | 110925.1 | 10.58471
150 | 8 | 150 | 0.1 | 1.5 | 1194.268 | 0.375 | 9773.25 | 105090.1 | 10.75284
150 | 9 | 150 | 0.2 | 1.5 | 1038.493 | 0.75 | 11186.25 | 71478.83 | 6.389883
150 | 9 | 150 | 0.2 | 1.5 | 1110.947 | 0.75 | 10479.75 | 68194.13 | 6.507228
150 | 9 | 150 | 0.2 | 1.5 | 1194.268 | 0.75 | 9773.25 | 64601.96 | 6.61008
150 | 10 | 150 | 0.15 | 1.5 | 1038.493 | 0.5625 | 11186.25 | 79921.26 | 7.144598
150 | 10 | 150 | 0.15 | 1.5 | 1110.947 | 0.5625 | 10479.75 | 77764.33 | 7.420437
150 | 10 | 150 | 0.15 | 1.5 | 1194.268 | 0.5625 | 9773.25 | 77977.26 | 7.978641
150 | 11 | 150 | 0.15 | 1.5 | 1038.493 | 0.5625 | 11186.25 | 87166.5 | 7.79229
150 | 11 | 150 | 0.15 | 1.5 | 1110.947 | 0.5625 | 10479.75 | 83491.05 | 7.966893
150 | 11 | 150 | 0.15 | 1.5 | 1194.268 | 0.5625 | 9773.25 | 79934.81 | 8.178938
150 | 12 | 150 | 0.15 | 1.5 | 1038.493 | 0.5625 | 11186.25 | 86200.7 | 7.705952
150 | 12 | 150 | 0.15 | 1.5 | 1110.947 | 0.5625 | 10479.75 | 82472.17 | 7.86967
150 | 12 | 150 | 0.15 | 1.5 | 1194.268 | 0.5625 | 9773.25 | 78761.44 | 8.058879
150 | 13 | 150 | 0.15 | 1.5 | 1038.493 | 0.5625 | 11186.25 | 86211.43 | 7.706911
150 | 13 | 150 | 0.15 | 1.5 | 1110.947 | 0.5625 | 10479.75 | 82123.58 | 7.836406
150 | 13 | 150 | 0.15 | 1.5 | 1194.268 | 0.5625 | 9773.25 | 79308.78 | 8.114883
150 | 14 | 150 | 0.15 | 1.5 | 1038.493 | 0.5625 | 11186.25 | 86526.29 | 7.735058
150 | 14 | 150 | 0.15 | 1.5 | 1110.947 | 0.5625 | 10479.75 | 81721.06 | 7.797997
150 | 14 | 150 | 0.15 | 1.5 | 1194.268 | 0.5625 | 9773.25 | 78802.44 | 8.063074
150 | 15 | 150 | 0.15 | 1.5 | 1038.493 | 0.5625 | 11186.25 | 86551.5 | 7.737312
150 | 15 | 150 | 0.15 | 1.5 | 1110.947 | 0.5625 | 10479.75 | 81898.81 | 7.814959
150 | 15 | 150 | 0.15 | 1.5 | 1194.268 | 0.5625 | 9773.25 | 78813.02 | 8.064157
150 | 16 | 100 | 0.1 | 2 | 707.7141 | 0.3333333 | 14758 | 155293.6 | 10.52267
150 | 16 | 100 | 0.1 | 2 | 776.7594 | 0.3333333 | 13502 | 142496.3 | 10.55372
150 | 16 | 100 | 0.1 | 2 | 860.7333 | 0.3333333 | 12246 | 133188.1 | 10.87605
150 | 17 | 200 | 0.1 | 2 | 1415.428 | 0.6666667 | 14758 | 117827.8 | 7.983995
150 | 17 | 200 | 0.1 | 2 | 1553.519 | 0.6666667 | 13502 | 111740.2 | 8.275829
150 | 17 | 200 | 0.1 | 2 | 1721.467 | 0.6666667 | 12246 | 113467 | 9.265636
150 | 18 | 100 | 0.2 | 2 | 707.7141 | 0.6666667 | 14758 | 94154.46 | 6.379893
150 | 18 | 100 | 0.2 | 2 | 776.7594 | 0.6666667 | 13502 | 87332.23 | 6.468096
150 | 18 | 100 | 0.2 | 2 | 860.7333 | 0.6666667 | 12246 | 80828.06 | 6.600364
150 | 19 | 200 | 0.2 | 2 | 1415.428 | 1.333333 | 14758 | 77186.86 | 5.230171
150 | 19 | 200 | 0.2 | 2 | 1553.519 | 1.333333 | 13502 | 73121.49 | 5.415604
150 | 19 | 200 | 0.2 | 2 | 1721.467 | 1.333333 | 12246 | 70445.47 | 5.752529
150 | 20 | 150 | 0.15 | 2 | 1061.571 | 0.75 | 14758 | 96453.42 | 6.53567
150 | 20 | 150 | 0.15 | 2 | 1165.139 | 0.75 | 13502 | 89791.66 | 6.650249
150 | 20 | 150 | 0.15 | 2 | 1291.1 | 0.75 | 12246 | 83722.82 | 6.836748
300 | 1 | 90 | 0.1 | 0.5 | 597.1338 | 0.075 | 3807.25 | 126483.1 | 33.22165
300 | 1 | 90 | 0.1 | 0.5 | 609.8387 | 0.075 | 3728.75 | 125312.3 | 33.60706
300 | 1 | 90 | 0.1 | 0.5 | 623.0961 | 0.075 | 3650.25 | 111539.2 | 30.55658
300 | 2 | 150 | 0.1 | 0.5 | 995.2229 | 0.125 | 3807.25 | 93547.35 | 24.57085
300 | 2 | 150 | 0.1 | 0.5 | 1016.398 | 0.125 | 3728.75 | 94719.4 | 25.40245
300 | 2 | 150 | 0.1 | 0.5 | 1038.493 | 0.125 | 3650.25 | 96532.81 | 26.44553
300 | 3 | 90 | 0.2 | 0.5 | 597.1338 | 0.15 | 3807.25 | 64885.02 | 17.04249
300 | 3 | 90 | 0.2 | 0.5 | 609.8387 | 0.15 | 3728.75 | 64625.91 | 17.33179
300 | 3 | 90 | 0.2 | 0.5 | 623.0961 | 0.15 | 3650.25 | 63105.85 | 17.28809
300 | 4 | 150 | 0.2 | 0.5 | 995.2229 | 0.25 | 3807.25 | 56428.29 | 14.82127
300 | 4 | 150 | 0.2 | 0.5 | 1016.398 | 0.25 | 3728.75 | 56366.88 | 15.11683
300 | 4 | 150 | 0.2 | 0.5 | 1038.493 | 0.25 | 3650.25 | 55587.83 | 15.2285
300 | 5 | 120 | 0.15 | 0.5 | 796.1783 | 0.15 | 3807.25 | 72017.26 | 18.91582
300 | 5 | 120 | 0.15 | 0.5 | 813.1183 | 0.15 | 3728.75 | 72436.76 | 19.42655
300 | 5 | 120 | 0.15 | 0.5 | 830.7948 | 0.15 | 3650.25 | 70055.33 | 19.19193
300 | 6 | 90 | 0.15 | 1 | 609.8387 | 0.225 | 7536 | 109673.2 | 14.55323
300 | 6 | 90 | 0.15 | 1 | 636.9427 | 0.225 | 7222 | 104646.5 | 14.48996
300 | 6 | 90 | 0.15 | 1 | 666.5679 | 0.225 | 6908 | 100782 | 14.58917
300 | 7 | 150 | 0.15 | 1 | 1016.398 | 0.375 | 7536 | 80192.53 | 10.64126
300 | 7 | 150 | 0.15 | 1 | 1061.571 | 0.375 | 7222 | 77858.31 | 10.78071
300 | 7 | 150 | 0.15 | 1 | 1110.947 | 0.375 | 6908 | 74644.68 | 10.80554
300 | 8 | 120 | 0.1 | 1 | 813.1183 | 0.2 | 7536 | 133145.7 | 17.66795
300 | 8 | 120 | 0.1 | 1 | 849.2569 | 0.2 | 7222 | 130580 | 18.08086
300 | 8 | 120 | 0.1 | 1 | 888.7572 | 0.2 | 6908 | 123012 | 17.80718
300 | 9 | 120 | 0.2 | 1 | 813.1183 | 0.4 | 7536 | 72262.08 | 9.588917
300 | 9 | 120 | 0.2 | 1 | 849.2569 | 0.4 | 7222 | 69643.41 | 9.64323
300 | 9 | 120 | 0.2 | 1 | 888.7572 | 0.4 | 6908 | 66706.45 | 9.656405
300 | 10 | 120 | 0.15 | 1 | 813.1183 | 0.3 | 7536 | 98265.11 | 13.03943
300 | 10 | 120 | 0.15 | 1 | 849.2569 | 0.3 | 7222 | 93432.19 | 12.93716
300 | 10 | 120 | 0.15 | 1 | 888.7572 | 0.3 | 6908 | 89345.66 | 12.93365
300 | 11 | 120 | 0.15 | 1 | 813.1183 | 0.3 | 7536 | 90318.78 | 11.98498
300 | 11 | 120 | 0.15 | 1 | 849.2569 | 0.3 | 7222 | 94630.16 | 13.10304
300 | 11 | 120 | 0.15 | 1 | 888.7572 | 0.3 | 6908 | 91128.8 | 13.19178
300 | 12 | 120 | 0.15 | 1 | 813.1183 | 0.3 | 7536 | 97545.31 | 12.94391
300 | 12 | 120 | 0.15 | 1 | 849.2569 | 0.3 | 7222 | 93646.86 | 12.96689
300 | 12 | 120 | 0.15 | 1 | 888.7572 | 0.3 | 6908 | 89696.67 | 12.98446
300 | 13 | 120 | 0.15 | 1 | 813.1183 | 0.3 | 7536 | 97176.62 | 12.89499
300 | 13 | 120 | 0.15 | 1 | 849.2569 | 0.3 | 7222 | 94603.39 | 13.09933
300 | 13 | 120 | 0.15 | 1 | 888.7572 | 0.3 | 6908 | 91318.38 | 13.21922
300 | 14 | 120 | 0.15 | 1 | 813.1183 | 0.3 | 7536 | 90143.91 | 11.96177
300 | 14 | 120 | 0.15 | 1 | 849.2569 | 0.3 | 7222 | 89824.12 | 12.43757
300 | 14 | 120 | 0.15 | 1 | 888.7572 | 0.3 | 6908 | 92431.29 | 13.38033
300 | 15 | 120 | 0.15 | 1 | 813.1183 | 0.3 | 7536 | 99842.54 | 13.24874
300 | 15 | 120 | 0.15 | 1 | 849.2569 | 0.3 | 7222 | 94771.05 | 13.12255
300 | 15 | 120 | 0.15 | 1 | 888.7572 | 0.3 | 6908 | 90280.13 | 13.06892
300 | 16 | 90 | 0.1 | 1.5 | 623.0961 | 0.225 | 11186.25 | 162143.6 | 14.49491
300 | 16 | 90 | 0.1 | 1.5 | 666.5679 | 0.225 | 10479.75 | 154372.2 | 14.73053
300 | 16 | 90 | 0.1 | 1.5 | 716.5605 | 0.225 | 9773.25 | 142986.3 | 14.63037
300 | 17 | 150 | 0.1 | 1.5 | 1038.493 | 0.375 | 11186.25 | 128392.6 | 11.47771
300 | 17 | 150 | 0.1 | 1.5 | 1110.947 | 0.375 | 10479.75 | 126418.8 | 12.06315
300 | 17 | 150 | 0.1 | 1.5 | 1194.268 | 0.375 | 9773.25 | 119286.9 | 12.20545
300 | 18 | 90 | 0.2 | 1.5 | 623.0961 | 0.45 | 11186.25 | 101205.5 | 9.047311
300 | 18 | 90 | 0.2 | 1.5 | 666.5679 | 0.45 | 10479.75 | 95922.18 | 9.153098
300 | 18 | 90 | 0.2 | 1.5 | 716.5605 | 0.45 | 9773.25 | 89630.33 | 9.170985
300 | 19 | 150 | 0.2 | 1.5 | 1038.493 | 0.75 | 11186.25 | 78171.96 | 6.988219
300 | 19 | 150 | 0.2 | 1.5 | 1110.947 | 0.75 | 10479.75 | 73357.55 | 6.999933
300 | 19 | 150 | 0.2 | 1.5 | 1194.268 | 0.75 | 9773.25 | 69582.9 | 7.11973
300 | 20 | 120 | 0.15 | 1.5 | 830.7948 | 0.45 | 11186.25 | 111923.9 | 10.00549
300 | 20 | 120 | 0.15 | 1.5 | 888.7572 | 0.45 | 10479.75 | 105557.5 | 10.07252
300 | 20 | 120 | 0.15 | 1.5 | 955.414 | 0.45 | 9773.25 | 100005 | 10.23252