## Sheet1
HB | RunOrder PtType | Cutting Speed | Feed | Depth of Cut | RPM | MRR(cm^3/s) | Cutting Volume(mm^3) | Energy(J) | Specific Energy(kJ/cm^3)
95 | 1 | 200 | 0.1 | 1 | 1415.428 | 0.3333333 | 7222 | 77464.05 | 10.72612
95 | 1 | 200 | 0.1 | 1 | 1481.262 | 0.3333333 | 6908 | 75049.71132 | 10.86417
95 | 2 | 400 | 0.1 | 1 | 2830.856 | 0.6666667 | 7222 | 64094.17 | 8.874851
95 | 2 | 400 | 0.1 | 1 | 2962.524 | 0.6666667 | 6908 | 61409.76 | 8.889659
95 | 3 | 200 | 0.3 | 1 | 1415.428 | 1 | 7222 | 31194.64 | 4.319391
95 | 3 | 200 | 0.3 | 1 | 1481.262 | 1 | 6908 | 30154.76 | 4.365194
95 | 4 | 400 | 0.3 | 1 | 2830.856 | 2 | 7222 | 24024.57 | 3.326582
95 | 4 | 400 | 0.3 | 1 | 2962.524 | 2 | 6908 | 23652.14 | 3.423876
95 | 5 | 300 | 0.2 | 1 | 2123.142 | 1 | 7222 | 36838.76 | 5.100908
95 | 5 | 300 | 0.2 | 1 | 2221.893 | 1 | 6908 | 34933.26 | 5.056928
95 | 6 | 200 | 0.2 | 2 | 1415.428 | 1.333333 | 14758 | 55602.42 | 3.767612
95 | 6 | 200 | 0.2 | 2 | 1553.519 | 1.333333 | 13502 | 52358.23 | 3.877813
95 | 6 | 200 | 0.2 | 2 | 1721.467 | 1.333333 | 12246 | 49008.73 | 4.002019
95 | 7 | 400 | 0.2 | 2 | 2830.856 | 2.666667 | 14758 | 48241.28 | 3.268822
95 | 7 | 400 | 0.2 | 2 | 3107.037 | 2.666667 | 13502 | 45424.45 | 3.364276
95 | 7 | 400 | 0.2 | 2 | 3442.933 | 2.666667 | 12246 | 44062.66 | 3.598127
95 | 8 | 300 | 0.1 | 2 | 2123.142 | 1 | 14758 | 84404.07 | 5.719208
95 | 8 | 300 | 0.1 | 2 | 2330.278 | 1 | 13502 | 82345.21 | 6.098742
95 | 8 | 300 | 0.1 | 2 | 2582.2 | 1 | 12246 | 76927.26 | 6.281828
95 | 9 | 300 | 0.3 | 2 | 2123.142 | 3 | 14758 | 36815.77 | 2.494631
95 | 9 | 300 | 0.3 | 2 | 2330.278 | 3 | 13502 | 33888.3 | 2.509873
95 | 9 | 300 | 0.3 | 2 | 2582.2 | 3 | 12246 | 31217.38 | 2.54919
95 | 10 | 300 | 0.2 | 2 | 2123.142 | 2 | 14758 | 47429.28 | 3.213801
95 | 10 | 300 | 0.2 | 2 | 2330.278 | 2 | 13502 | 45035.76 | 3.335488
95 | 10 | 300 | 0.2 | 2 | 2582.2 | 2 | 12246 | 41029.69 | 3.350457
95 | 11 | 300 | 0.2 | 2 | 2123.142 | 2 | 14758 | 47692.91 | 3.231665
95 | 11 | 300 | 0.2 | 2 | 2330.278 | 2 | 13502 | 44855 | 3.322101
95 | 11 | 300 | 0.2 | 2 | 2582.2 | 2 | 12246 | 41662.9 | 3.402164
95 | 12 | 200 | 0.1 | 1.5 | 1384.658 | 0.5 | 11186.25 | 86324.01 | 7.716975
95 | 12 | 200 | 0.1 | 1.5 | 1481.262 | 0.5 | 10479.75 | 83998.01 | 8.015268
95 | 12 | 200 | 0.1 | 1.5 | 1592.357 | 0.5 | 9773.25 | 80475.84 | 8.234296
95 | 13 | 400 | 0.1 | 1.5 | 2769.316 | 1 | 11186.25 | 74856.19 | 6.691804
95 | 13 | 400 | 0.1 | 1.5 | 2962.524 | 1 | 10479.75 | 71521.22 | 6.824707
95 | 13 | 400 | 0.1 | 1.5 | 3184.713 | 1 | 9773.25 | 69507.96 | 7.112062
95 | 14 | 200 | 0.3 | 1.5 | 1384.658 | 1.5 | 11186.25 | 36861.41 | 3.295243
95 | 14 | 200 | 0.3 | 1.5 | 1481.262 | 1.5 | 10479.75 | 35480.68 | 3.385641
95 | 14 | 200 | 0.3 | 1.5 | 1592.357 | 1.5 | 9773.25 | 33563.34 | 3.434205
95 | 15 | 400 | 0.3 | 1.5 | 2769.316 | 3 | 11186.25 | 32143.8 | 2.87351
95 | 15 | 400 | 0.3 | 1.5 | 2962.524 | 3 | 10479.75 | 30652.35 | 2.924912
95 | 15 | 400 | 0.3 | 1.5 | 3184.713 | 3 | 9773.25 | 31341.73 | 3.206889
95 | 16 | 300 | 0.2 | 1.5 | 2076.987 | 1.5 | 11186.25 | 44579.22 | 3.98518
95 | 16 | 300 | 0.2 | 1.5 | 2221.893 | 1.5 | 10479.75 | 42623.61 | 4.067236
95 | 16 | 300 | 0.2 | 1.5 | 2388.535 | 1.5 | 9773.25 | 41975.62 | 4.29495
150 | 1 | 100 | 0.1 | 1 | 677.5986 | 0.1666667 | 7536 | 125649.3 | 16.67321
150 | 1 | 100 | 0.1 | 1 | 707.7141 | 0.1666667 | 7222 | 126007.4 | 17.44771
150 | 1 | 100 | 0.1 | 1 | 740.631 | 0.1666667 | 6908 | 122998.9 | 17.80528
150 | 2 | 200 | 0.1 | 1 | 1355.197 | 0.3333333 | 7536 | 91310.55 | 12.11658
150 | 2 | 200 | 0.1 | 1 | 1415.428 | 0.3333333 | 7222 | 93957.22 | 13.00986
150 | 2 | 200 | 0.1 | 1 | 1481.262 | 0.3333333 | 6908 | 91569.47 | 13.25557
150 | 3 | 100 | 0.2 | 1 | 677.5986 | 0.3333333 | 7536 | 74829.64 | 9.929623
150 | 3 | 100 | 0.2 | 1 | 707.7141 | 0.3333333 | 7222 | 73716.71 | 10.20724
150 | 3 | 100 | 0.2 | 1 | 740.631 | 0.3333333 | 6908 | 71095.31 | 10.29174
150 | 4 | 200 | 0.2 | 1 | 1355.197 | 0.6666667 | 7536 | 55597.43 | 7.377578
150 | 4 | 200 | 0.2 | 1 | 1415.428 | 0.6666667 | 7222 | 56615.55 | 7.839318
150 | 4 | 200 | 0.2 | 1 | 1481.262 | 0.6666667 | 6908 | 55124.57 | 7.979817
150 | 5 | 150 | 0.15 | 1 | 1016.398 | 0.375 | 7536 | 76082.72 | 10.0959
150 | 5 | 150 | 0.15 | 1 | 1061.571 | 0.375 | 7222 | 76882.85 | 10.64564
150 | 5 | 150 | 0.15 | 1 | 1110.947 | 0.375 | 6908 | 73829.86 | 10.68759
150 | 6 | 100 | 0.15 | 1.5 | 692.329 | 0.375 | 11186.25 | 103981.6 | 9.295481
150 | 6 | 100 | 0.15 | 1.5 | 740.631 | 0.375 | 10479.75 | 101413.5 | 9.677087
150 | 6 | 100 | 0.15 | 1.5 | 796.1783 | 0.375 | 9773.25 | 96240.23 | 9.84731
150 | 7 | 200 | 0.15 | 1.5 | 1384.658 | 0.75 | 11186.25 | 80789.02 | 7.222172
150 | 7 | 200 | 0.15 | 1.5 | 1481.262 | 0.75 | 10479.75 | 79166.08 | 7.554195
150 | 7 | 200 | 0.15 | 1.5 | 1592.357 | 0.75 | 9773.25 | 76039.72 | 7.780393
150 | 8 | 150 | 0.1 | 1.5 | 1038.493 | 0.375 | 11186.25 | 116473.4 | 10.41219
150 | 8 | 150 | 0.1 | 1.5 | 1110.947 | 0.375 | 10479.75 | 112694.3 | 10.75353
150 | 8 | 150 | 0.1 | 1.5 | 1194.268 | 0.375 | 9773.25 | 105830.6 | 10.8286
150 | 9 | 150 | 0.2 | 1.5 | 1038.493 | 0.75 | 11186.25 | 71346.44 | 6.378048
150 | 9 | 150 | 0.2 | 1.5 | 1110.947 | 0.75 | 10479.75 | 71116.87 | 6.786123
150 | 9 | 150 | 0.2 | 1.5 | 1194.268 | 0.75 | 9773.25 | 66979.11 | 6.853309
150 | 10 | 150 | 0.15 | 1.5 | 1038.493 | 0.5625 | 11186.25 | 87845.9 | 7.853025
150 | 10 | 150 | 0.15 | 1.5 | 1110.947 | 0.5625 | 10479.75 | 84934.53 | 8.104633
150 | 10 | 150 | 0.15 | 1.5 | 1194.268 | 0.5625 | 9773.25 | 80506.28 | 8.237412
150 | 11 | 150 | 0.15 | 1.5 | 1038.493 | 0.5625 | 11186.25 | 87627.65 | 7.833515
150 | 11 | 150 | 0.15 | 1.5 | 1110.947 | 0.5625 | 10479.75 | 84614.95 | 8.074138
150 | 11 | 150 | 0.15 | 1.5 | 1194.268 | 0.5625 | 9773.25 | 80024.46 | 8.188111
150 | 12 | 100 | 0.1 | 2 | 707.7141 | 0.3333333 | 14758 | 150961.4 | 10.22912
150 | 12 | 100 | 0.1 | 2 | 776.7594 | 0.3333333 | 13502 | 144233.5 | 10.68238
150 | 12 | 100 | 0.1 | 2 | 860.7333 | 0.3333333 | 12246 | 132891.7 | 10.85185
150 | 13 | 200 | 0.1 | 2 | 1415.428 | 0.6666667 | 14758 | 118302.8 | 8.016178
150 | 13 | 200 | 0.1 | 2 | 1553.519 | 0.6666667 | 13502 | 114858 | 8.506741
150 | 13 | 200 | 0.1 | 2 | 1721.467 | 0.6666667 | 12246 | 105585.9 | 8.622074
150 | 14 | 100 | 0.2 | 2 | 707.7141 | 0.6666667 | 14758 | 99796.65 | 6.762207
150 | 14 | 100 | 0.2 | 2 | 776.7594 | 0.6666667 | 13502 | 94681.86 | 7.012432
150 | 14 | 100 | 0.2 | 2 | 860.7333 | 0.6666667 | 12246 | 86555.26 | 7.068044
150 | 15 | 200 | 0.2 | 2 | 1415.428 | 1.333333 | 14758 | 78358.52 | 5.309562
150 | 15 | 200 | 0.2 | 2 | 1553.519 | 1.333333 | 13502 | 74085.45 | 5.486999
150 | 15 | 200 | 0.2 | 2 | 1721.467 | 1.333333 | 12246 | 69355.29 | 5.663506
150 | 16 | 150 | 0.15 | 2 | 1061.571 | 0.75 | 14758 | 98699.52 | 6.687865
150 | 16 | 150 | 0.15 | 2 | 1165.139 | 0.75 | 13502 | 95685.86 | 7.086791
150 | 16 | 150 | 0.15 | 2 | 1291.1 | 0.75 | 12246 | 88294.16 | 7.210041
300 | 1 | 90 | 0.1 | 0.5 | 597.1338 | 0.075 | 3807.25 | 111631.5 | 29.32076
300 | 1 | 90 | 0.1 | 0.5 | 609.8387 | 0.075 | 3728.75 | 112278.9 | 30.11167
300 | 1 | 90 | 0.1 | 0.5 | 623.0961 | 0.075 | 3650.25 | 113915.8 | 31.20767
300 | 2 | 150 | 0.1 | 0.5 | 995.2229 | 0.125 | 3807.25 | 85779.29 | 22.53051
300 | 2 | 150 | 0.1 | 0.5 | 1016.398 | 0.125 | 3728.75 | 91736.79 | 24.60256
300 | 2 | 150 | 0.1 | 0.5 | 1038.493 | 0.125 | 3650.25 | 94020.82 | 25.75736
300 | 3 | 90 | 0.2 | 0.5 | 597.1338 | 0.15 | 3807.25 | 62744.34 | 16.48023
300 | 3 | 90 | 0.2 | 0.5 | 609.8387 | 0.15 | 3728.75 | 67719.37 | 18.16141
300 | 3 | 90 | 0.2 | 0.5 | 623.0961 | 0.15 | 3650.25 | 67529.66 | 18.50001
300 | 4 | 150 | 0.2 | 0.5 | 995.2229 | 0.25 | 3807.25 | 46552.12 | 12.22723
300 | 4 | 150 | 0.2 | 0.5 | 1016.398 | 0.25 | 3728.75 | 51684.1 | 13.86097
300 | 4 | 150 | 0.2 | 0.5 | 1038.493 | 0.25 | 3650.25 | 56972.57 | 15.60785
300 | 5 | 120 | 0.15 | 0.5 | 796.1783 | 0.15 | 3807.25 | 74151.42 | 19.47637
300 | 5 | 120 | 0.15 | 0.5 | 813.1183 | 0.15 | 3728.75 | 81295.65 | 21.80239
300 | 5 | 120 | 0.15 | 0.5 | 830.7948 | 0.15 | 3650.25 | 84498.57 | 23.14871
300 | 6 | 90 | 0.15 | 1 | 609.8387 | 0.225 | 7536 | 107987.8 | 14.32959
300 | 6 | 90 | 0.15 | 1 | 636.9427 | 0.225 | 7222 | 114968.6 | 15.91921
300 | 6 | 90 | 0.15 | 1 | 666.5679 | 0.225 | 6908 | 110088.5 | 15.93638
300 | 7 | 150 | 0.15 | 1 | 1016.398 | 0.375 | 7536 | 90983.76 | 12.07322
300 | 7 | 150 | 0.15 | 1 | 1061.571 | 0.375 | 7222 | 96063.92 | 13.30157
300 | 7 | 150 | 0.15 | 1 | 1110.947 | 0.375 | 6908 | 91843.69 | 13.29526
300 | 8 | 120 | 0.1 | 1 | 813.1183 | 0.2 | 7536 | 138358.4 | 18.35966
300 | 8 | 120 | 0.1 | 1 | 849.2569 | 0.2 | 7222 | 144255.1 | 19.9744
300 | 8 | 120 | 0.1 | 1 | 888.7572 | 0.2 | 6908 | 140239.3 | 20.301
300 | 9 | 120 | 0.2 | 1 | 813.1183 | 0.4 | 7536 | 64154.23 | 8.513035
300 | 9 | 120 | 0.2 | 1 | 849.2569 | 0.4 | 7222 | 70891.34 | 9.816026
300 | 9 | 120 | 0.2 | 1 | 888.7572 | 0.4 | 6908 | 68083.7 | 9.855776
300 | 10 | 120 | 0.15 | 1 | 813.1183 | 0.3 | 7536 | 88032.44 | 11.68159
300 | 10 | 120 | 0.15 | 1 | 849.2569 | 0.3 | 7222 | 88771.99 | 12.29188
300 | 10 | 120 | 0.15 | 1 | 888.7572 | 0.3 | 6908 | 84919.32 | 12.29289
300 | 11 | 120 | 0.15 | 1 | 813.1183 | 0.3 | 7536 | 83685.78 | 11.1048
300 | 11 | 120 | 0.15 | 1 | 849.2569 | 0.3 | 7222 | 92207.08 | 12.76753
300 | 11 | 120 | 0.15 | 1 | 888.7572 | 0.3 | 6908 | 89347.09 | 12.93386
300 | 12 | 90 | 0.1 | 1.5 | 623.0961 | 0.225 | 11186.25 | 162975.5 | 14.56927
300 | 12 | 90 | 0.1 | 1.5 | 666.5679 | 0.225 | 10479.75 | 157198.3 | 15.0002
300 | 12 | 90 | 0.1 | 1.5 | 716.5605 | 0.225 | 9773.25 | 150621.2 | 15.41158
300 | 13 | 150 | 0.1 | 1.5 | 1038.493 | 0.375 | 11186.25 | 121257 | 10.83982
300 | 13 | 150 | 0.1 | 1.5 | 1110.947 | 0.375 | 10479.75 | 121303.8 | 11.57507
300 | 13 | 150 | 0.1 | 1.5 | 1194.268 | 0.375 | 9773.25 | 113369.2 | 11.59995
300 | 14 | 90 | 0.2 | 1.5 | 623.0961 | 0.45 | 11186.25 | 90276.09 | 8.070273
300 | 14 | 90 | 0.2 | 1.5 | 666.5679 | 0.45 | 10479.75 | 92436.08 | 8.820447
300 | 14 | 90 | 0.2 | 1.5 | 716.5605 | 0.45 | 9773.25 | 86777.69 | 8.879103
300 | 15 | 150 | 0.2 | 1.5 | 1038.493 | 0.75 | 11186.25 | 76504.11 | 6.839121
300 | 15 | 150 | 0.2 | 1.5 | 1110.947 | 0.75 | 10479.75 | 80869.83 | 7.716771
300 | 15 | 150 | 0.2 | 1.5 | 1194.268 | 0.75 | 9773.25 | 75025.6 | 7.676627
300 | 16 | 120 | 0.15 | 1.5 | 830.7948 | 0.45 | 11186.25 | 102836.2 | 9.193086
300 | 16 | 120 | 0.15 | 1.5 | 888.7572 | 0.45 | 10479.75 | 103359 | 9.862733
300 | 16 | 120 | 0.15 | 1.5 | 955.414 | 0.45 | 9773.25 | 96561.1 | 9.880142